## Sheet1
group_id | time | src_x | src_y | src_z | quality | src_amp | ch | rise | counts | energy | duration | amp | avg_freq | rms | asl | abs_energy | RA | AF | gmm_crack_type | final_type
1 | 16.0279783 | 87.9 | 48.74 | 317.9 | 1 | 35 | 5 | 35 | 7 | 2 | 684 | 40 | 10 | 0 | 20 | 63 | 0.875 | 10.23392 | Tensile | Tensile
2 | 16.4823483 | 55.34 | 55.59 | 324.3 | 1 | 48 | 5 | 71 | 24 | 6 | 1354 | 48 | 18 | 0 | 21 | 234 | 1.479167 | 17.72526 | Tensile | Tensile
3 | 19.7649043 | 38.58 | 97.64 | 313.9 | 1 | 41 | 5 | 74 | 21 | 5 | 1377 | 47 | 15 | 0 | 20 | 195 | 1.574468 | 15.25054 | Tensile | Tensile
4 | 19.8061003 | 82.54 | 170.4 | 344.7 | 1 | 36 | 5 | 51 | 11 | 2 | 844 | 44 | 13 | 0 | 21 | 78.5 | 1.159091 | 13.03318 | Tensile | Tensile
5 | 26.2786273 | 23.1 | 202.6 | 356.2 | 1 | 45 | 5 | 2 | 28 | 6 | 1301 | 49 | 22 | 0 | 21 | 266 | 0.04081633 | 21.52191 | Tensile | Tensile
6 | 26.4193603 | 22.59 | 79.11 | 263.3 | 1 | 38 | 5 | 1 | 6 | 1 | 275 | 40 | 22 | 0 | 21 | 27.5 | 0.025 | 21.81818 | Tensile | Tensile
7 | 27.8652803 | 25.42 | 32.88 | 390.8 | 0.4463 | 55 | 5 | 73 | 94 | 30 | 2827 | 59 | 33 | 0 | 20 | 3180 | 1.237288 | 33.2508 | Tensile | Tensile
9 | 29.2289212 | 12.48 | 107.8 | 358.3 | 1 | 37 | 5 | 2 | 8 | 3 | 933 | 39 | 9 | 0.0002 | 25 | 69.3 | 0.05128205 | 8.574491 | Tensile | Tensile
10 | 30.1206352 | 57.6 | 158.7 | 298.3 | 0.641 |  | 5 | 101 | 182 | 76 | 5230 | 64 | 35 | 0.0002 | 29 | 12600 | 1.578125 | 34.79924 | Tensile | Tensile
12 | 31.1771792 | 7.1 | 94.78 | 337.2 | 1 | 41 | 5 | 35 | 29 | 6 | 1349 | 45 | 21 | 0.0004 | 31 | 213 | 0.7777778 | 21.49741 | Tensile | Tensile
13 | 31.4146183 | 9.01 | 25.64 | 350.4 | 1 | 46 | 5 | 25 | 15 | 3 | 914 | 46 | 16 | 0.0006 | 33 | 119 | 0.5434783 | 16.41138 | Tensile | Tensile
14 | 31.5240843 | 67.66 | 74.13 | 284.2 | 0.4228 | 48 | 5 | 37 | 104 | 23 | 2738 | 56 | 38 | 0.0006 | 33 | 1880 | 0.6607143 | 37.98393 | Tensile | Tensile
15 | 31.7478523 | 27.19 | 111.8 | 333.6 | 0.5488 |  | 5 | 55 | 168 | 88 | 4784 | 65 | 35 | 0.0004 | 32 | 21700 | 0.8461538 | 35.11706 | Tensile | Tensile
16 | 32.0588683 | 20.15 | 34 | 358.4 | 1 | 42 | 5 | 44 | 25 | 5 | 974 | 44 | 26 | 0.0004 | 32 | 204 | 1 | 25.66735 | Tensile | Tensile
17 | 32.7153163 | 61.89 | 42.46 | 324.2 | 1 | 43 | 5 | 64 | 25 | 5 | 971 | 43 | 26 | 0.0004 | 30 | 208 | 1.488372 | 25.74665 | Tensile | Tensile
19 | 32.9620823 | 62.52 | 125.8 | 239.3 | 1 | 37 | 5 | 77 | 20 | 5 | 1110 | 42 | 18 | 0.0006 | 33 | 164 | 1.833333 | 18.01802 | Tensile | Tensile
20 | 33.2311443 | 74.95 | 116.9 | 311 | 0.3167 |  | 5 | 83 | 72 | 15 | 2163 | 52 | 33 | 0.0006 | 33 | 1160 | 1.596154 | 33.2871 | Tensile | Tensile
21 | 33.6013623 | 96.56 | 152.8 | 357.5 | 1 | 39 | 5 | 54 | 38 | 10 | 1918 | 47 | 20 | 0.0004 | 30 | 421 | 1.148936 | 19.8123 | Tensile | Tensile
22 | 34.3923633 | 13.9 | 107.5 | 335.6 | 1 | 40 | 5 | 5 | 18 | 2 | 376 | 42 | 48 | 0.0004 | 30 | 95 | 0.1190476 | 47.87234 | Tensile | Tensile
23 | 55.6032083 | 26.23 | 82.48 | 344.2 | 1 | 65 | 5 | 76 | 330 | 137 | 12391 | 65 | 27 | 0.0008 | 35 | 26500 | 1.169231 | 26.63223 | Tensile | Tensile
25 | 59.9509998 | 28.99 | 141.8 | 310.3 | 1 | 69 | 1 | 144 | 133 | 87 | 4695 | 69 | 28 | 0.0022 | 44 | 28600 | 2.086957 | 28.32801 | Tensile | Tensile
26 | 60.4291362 | 35.26 | 52.36 | 243.9 | 1 | 66 | 5 | 336 | 163 | 100 | 5861 | 66 | 28 | 0.001 | 37 | 29500 | 5.090909 | 27.81095 | Shear | Shear
27 | 64.534603 | 61.48 | 131.9 | 468.8 | 1 | 64 | 1 | 23 | 154 | 86 | 3899 | 70 | 39 | 0.0024 | 45 | 34700 | 0.3285714 | 39.49731 | Tensile | Tensile
28 | 64.6509092 | 1.387 | 47.92 | 351.1 | 1 | 64 | 5 | 259 | 168 | 96 | 6018 | 65 | 28 | 0.0012 | 39 | 25100 | 3.984615 | 27.91625 | Shear | Shear
29 | 73.6648388 | 5.919 | 106.5 | 296.6 | 1 | 64 | 1 | 510 | 123 | 49 | 3124 | 64 | 39 | 0.0026 | 45 | 12900 | 7.96875 | 39.3726 | Shear | Shear
33 | 79.9831748 | 100.2 | 97.17 | 346.2 | 1 | 70 | 1 | 393 | 199 | 175 | 4919 | 70 | 40 | 0.0028 | 46 | 94200 | 5.614286 | 40.45538 | Shear | Shear
35 | 85.7671337 | 10.62 | 69.41 | 305.7 | 1 | 74 | 1 | 36 | 219 | 163 | 6616 | 74 | 33 | 0.003 | 47 | 93000 | 0.4864865 | 33.10157 | Tensile | Tensile
39 | 92.7106287 | 91.69 | 104.5 | 345.4 | 1 | 80 | 1 | 37 | 250 | 318 | 7031 | 80 | 36 | 0.003 | 46 | 395000 | 0.4625 | 35.55682 | Tensile | Tensile
40 | 95.8847397 | 73.26 | 150.2 | 344.2 | 1 | 70 | 1 | 407 | 247 | 163 | 5310 | 70 | 47 | 0.003 | 46 | 79000 | 5.814286 | 46.51601 | Shear | Shear
41 | 98.4627637 | 59.31 | 116.9 | 337.9 | 1 | 67 | 1 | 97 | 166 | 98 | 4709 | 67 | 35 | 0.003 | 46 | 35100 | 1.447761 | 35.25165 | Tensile | Tensile
42 | 99.0500153 | 6.486 | 116.5 | 335.4 | 1 | 59 | 5 | 140 | 126 | 48 | 4714 | 59 | 27 | 0.0012 | 39 | 7070 | 2.372881 | 26.72889 | Shear | Shear
43 | 99.5812598 | 42.38 | 87.54 | 336.7 | 1 | 67 | 1 | 50 | 150 | 70 | 3737 | 65 | 40 | 0.0028 | 46 | 19100 | 0.7692308 | 40.13915 | Tensile | Tensile
45 | 104.0273457 | 125.3 | 158.3 | 315.2 | 1 | 62 | 1 | 124 | 118 | 43 | 4112 | 62 | 29 | 0.0032 | 47 | 10500 | 2 | 28.6965 | Tensile | Tensile
46 | 104.202479 | 48.17 | 96.6 | 498.7 | 1 | 75 | 5 | 11 | 247 | 360 | 6056 | 78 | 41 | 0.002 | 43 | 442000 | 0.1410256 | 40.786 | Tensile | Tensile
48 | 104.9337038 | 4.047 | 181 | 301.9 | 1 | 68 | 1 | 32 | 182 | 105 | 4983 | 68 | 37 | 0.0032 | 47 | 36700 | 0.4705882 | 36.52418 | Tensile | Tensile
50 | 111.2764763 | 7.213 | 2.716 | 347.9 | 1 | 62 | 5 | 57 | 179 | 67 | 5848 | 62 | 31 | 0.0012 | 38 | 11300 | 0.9193548 | 30.60876 | Tensile | Tensile
51 | 114.6427473 | 69.89 | 157 | 345.4 | 1 | 59 | 4 | 91 | 313 | 225 | 7354 | 71 | 43 | 0.0012 | 39 | 113000 | 1.28169 | 42.56187 | Tensile | Tensile
53 | 120.2027903 | 44.98 | 143 | 413.8 | 1 | 62 | 5 | 58 | 165 | 71 | 5932 | 62 | 28 | 0.0016 | 41 | 13800 | 0.9354839 | 27.81524 | Tensile | Tensile
54 | 131.274949 | 90.81 | 88.83 | 495.9 | 1 | 67 | 1 | 41 | 245 | 402 | 6850 | 82 | 36 | 0.004 | 49 | 531000 | 0.5 | 35.76642 | Tensile | Tensile
55 | 131.6138898 | 82.16 | 113.6 | 342 | 1 | 68 | 1 | 103 | 210 | 171 | 9280 | 68 | 23 | 0.0038 | 48 | 65500 | 1.514706 | 22.62931 | Tensile | Tensile
57 | 141.7561517 | 12.87 | 127.6 | 346.5 | 1 | 66 | 1 | 56 | 190 | 113 | 5391 | 67 | 35 | 0.0032 | 47 | 43500 | 0.8358209 | 35.24393 | Tensile | Tensile
58 | 143.19373 | 32.31 | 67.36 | 418.2 | 1 | 58 | 5 | 257 | 308 | 109 | 15521 | 61 | 20 | 0.0008 | 36 | 13300 | 4.213115 | 19.84408 | Shear | Shear
60 | 146.2505298 | 8.065 | 158.6 | 338 | 1 | 66 | 1 | 144 | 356 | 179 | 9229 | 68 | 39 | 0.0036 | 48 | 60100 | 2.117647 | 38.57406 | Tensile | Tensile
61 | 162.1831487 | 15.86 | 65.49 | 324.4 | 1 | 65 | 1 | 124 | 281 | 134 | 5056 | 72 | 56 | 0.0038 | 48 | 74000 | 1.722222 | 55.57753 | Tensile | Tensile
63 | 178.8661088 | 148.9 | 112.7 | 524.2 | 1 | 54 | 1 | 7 | 613 | 229 | 17359 | 71 | 35 | 0.006 | 52 | 70200 | 0.09859155 | 35.31309 | Tensile | Tensile
65 | 190.3788293 | 51.99 | 68.32 | 353.1 | 1 | 80 | 4 | 54 | 242 | 301 | 5271 | 80 | 46 | 0.003 | 46 | 407000 | 0.675 | 45.91159 | Tensile | Tensile
69 | 201.2112083 | 4.594 | 84.61 | 338.9 | 1 | 74 | 4 | 69 | 219 | 150 | 5273 | 74 | 42 | 0.003 | 46 | 106000 | 0.9324324 | 41.53233 | Tensile | Tensile
70 | 214.6679908 | 46.4 | 132.4 | 347.5 | 1 | 79 | 1 | 191 | 541 | 787 | 11529 | 85 | 47 | 0.0052 | 51 | 1840000 | 2.247059 | 46.92515 | Tensile | Tensile
71 | 221.755162 | 72.59 | 138.2 | 409.7 | 1 | 59 | 1 | 25 | 204 | 142 | 6997 | 72 | 29 | 0.003 | 47 | 56300 | 0.3472222 | 29.15535 | Tensile | Tensile
73 | 224.5608398 | 113.6 | 117 | 351.5 | 1 | 74 | 1 | 67 | 465 | 1122 | 10622 | 88 | 44 | 0.0076 | 54 | 3870000 | 0.7613636 | 43.77707 | Tensile | Tensile
75 | 231.7942317 | 53.44 | 183.2 | 468.8 | 1 | 68 | 1 | 600 | 409 | 242 | 12070 | 70 | 34 | 0.0038 | 48 | 94800 | 8.571429 | 33.88567 | Shear | Shear
77 | 236.0612058 | 7.836 | 129.3 | 305 | 1 | 64 | 1 | 201 | 129 | 49 | 2730 | 64 | 47 | 0.0034 | 48 | 11600 | 3.140625 | 47.25275 | Shear | Shear
78 | 236.9716142 | 43.74 | 36.3 | 340.1 | 1 | 53 | 5 | 97 | 121 | 28 | 5183 | 53 | 23 | 0.0062 | 52 | 1370 | 1.830189 | 23.34555 | Tensile | Tensile
80 | 239.0400127 | 66.13 | 172.4 | 352.2 | 1 | 58 | 1 | 82 | 216 | 154 | 5084 | 70 | 42 | 0.003 | 46 | 81700 | 1.171429 | 42.48623 | Tensile | Tensile
81 | 239.1916518 | 48.34 | 79.37 | 273.1 | 0.4458 | 65 | 1 | 480 | 74 | 22 | 1762 | 65 | 42 | 0.004 | 49 | 6950 | 7.384615 | 41.99773 | Shear | Shear
82 | 240.043199 | 150.1 | 110 | 505.1 | 1 | 55 | 1 | 14 | 145 | 90 | 4129 | 68 | 35 | 0.0028 | 46 | 33100 | 0.2058824 | 35.11746 | Tensile | Tensile
86 | 243.6672218 | 48.94 | 109.8 | 355.6 | 1 | 53 | 1 | 334 | 66 | 21 | 2356 | 62 | 28 | 0.0032 | 47 | 4270 | 5.387097 | 28.01358 | Shear | Shear
87 | 243.9939223 | 64.74 | 156.3 | 346.5 | 1 | 60 | 4 | 82 | 189 | 123 | 3883 | 71 | 49 | 0.001 | 37 | 67500 | 1.15493 | 48.67371 | Tensile | Tensile
91 | 253.1767918 | 33.23 | 49.47 | 305.7 | 1 | 85 | 1 | 128 | 277 | 662 | 6374 | 85 | 43 | 0.0046 | 50 | 1740000 | 1.505882 | 43.4578 | Tensile | Tensile
92 | 253.365457 | 132.9 | 170.6 | 336 | 1 | 69 | 1 | 14 | 165 | 106 | 3755 | 69 | 44 | 0.0048 | 50 | 44000 | 0.2028986 | 43.94141 | Tensile | Tensile
93 | 254.3209673 | 54.17 | 89.74 | 549.7 | 1 | 46 | 4 | 69 | 33 | 5 | 848 | 46 | 39 | 0.0004 | 32 | 242 | 1.5 | 38.91509 | Tensile | Tensile
94 | 255.9214162 | 71.86 | 69.33 | 358 | 1 | 69 | 4 | 162 | 221 | 119 | 4055 | 69 | 55 | 0.0018 | 42 | 55300 | 2.347826 | 54.50062 | Tensile | Tensile
95 | 260.0553218 | 54.68 | 178.8 | 322.8 | 1 | 70 | 1 | 74 | 189 | 164 | 5171 | 70 | 37 | 0.0024 | 45 | 86200 | 1.057143 | 36.54999 | Tensile | Tensile
96 | 267.3894673 | 4.562 | 63.86 | 356.9 | 0.4597 | 58 | 5 | 69 | 320 | 106 | 14224 | 61 | 22 | 0.0016 | 41 | 12100 | 1.131148 | 22.49719 | Tensile | Tensile
98 | 269.192102 | 41.76 | 96.25 | 478.4 | 1 | 66 | 1 | 21 | 280 | 97 | 5447 | 60 | 51 | 0.0014 | 40 | 17400 | 0.35 | 51.40444 | Tensile | Tensile
99 | 270.0019052 | 14.26 | 115.4 | 354.7 | 1 | 58 | 4 | 90 | 95 | 19 | 1811 | 58 | 52 | 0.0014 | 40 | 2410 | 1.551724 | 52.45721 | Tensile | Tensile
100 | 270.344786 | 175.5 | 56.56 | 534.1 | 1 | 66 | 1 | 129 | 497 | 638 | 9220 | 82 | 54 | 0.004 | 49 | 1310000 | 1.573171 | 53.90456 | Tensile | Tensile
102 | 284.8437963 | 69.33 | 69.36 | 328.5 | 0 | 62 | 5 | 344 | 258 | 98 | 7117 | 62 | 36 | 0.0024 | 44 | 17300 | 5.548387 | 36.25123 | Shear | Shear
103 | 285.7515103 | 25.82 | 138.6 | 344.2 | 1 | 81 | 4 | 81 | 218 | 451 | 6567 | 81 | 33 | 0.0016 | 42 | 624000 | 1 | 33.19628 | Tensile | Tensile
107 | 288.6584168 | 15.91 | 162.9 | 332.2 | 1 | 48 | 6 | 105 | 50 | 7 | 1126 | 48 | 44 | 0.004 | 49 | 365 | 2.1875 | 44.40497 | Tensile | Tensile
108 | 288.9647968 | 51.67 | 101.6 | 333.8 | 0.6373 | 66 | 6 | 192 | 214 | 150 | 5594 | 66 | 38 | 0.0038 | 48 | 52300 | 2.909091 | 38.25527 | Shear | Shear
109 | 289.2287657 | 35.69 | 76.41 | 358.1 | 1 | 56 | 1 | 52 | 85 | 25 | 2148 | 62 | 40 | 0.001 | 37 | 6020 | 0.8387097 | 39.57169 | Tensile | Tensile
110 | 289.3005308 | 19.63 | 102.1 | 331.2 | 0.3146 | 63 | 6 | 156 | 185 | 66 | 4545 | 63 | 41 | 0.001 | 37 | 12500 | 2.47619 | 40.70407 | Shear | Shear
112 | 289.4144568 | 35.05 | 102.1 | 330.7 | 0.5645 | 60 | 6 | 318 | 129 | 61 | 3867 | 60 | 33 | 0.0016 | 41 | 9800 | 5.3 | 33.35919 | Shear | Shear
113 | 289.4512727 | 5.882 | 79.45 | 348.1 | 0.3803 | 65 | 6 | 126 | 202 | 150 | 4834 | 72 | 42 | 0.0016 | 41 | 71600 | 1.75 | 41.78734 | Tensile | Tensile
114 | 289.8910628 | 20.18 | 75.42 | 336.4 | 1 | 50 | 6 | 39 | 48 | 9 | 1595 | 50 | 30 | 0.0038 | 48 | 525 | 0.78 | 30.09404 | Tensile | Tensile
115 | 290.3958672 | 85.22 | 77.66 | 316 | 0.476 |  | 5 | 384 | 886 | 556 | 35533 | 70 | 25 | 0.006 | 52 | 222000 | 5.485714 | 24.93457 | Shear | Shear
116 | 290.8293147 | 65.91 | 132.1 | 324.7 | 1 | 51 | 6 | 19 | 66 | 8 | 1150 | 51 | 57 | 0.001 | 38 | 536 | 0.372549 | 57.3913 | Tensile | Tensile
118 | 290.9921387 | 35.47 | 82.54 | 341.2 | 1 | 52 | 6 | 23 | 87 | 18 | 2864 | 52 | 30 | 0.0012 | 38 | 1030 | 0.4423077 | 30.37709 | Tensile | Tensile
119 | 291.2053907 | 95.57 | 147 | 334.3 | 0 | 49 | 6 | 341 | 69 | 16 | 2405 | 51 | 29 | 0.0014 | 40 | 1030 | 6.686275 | 28.69023 | Shear | Shear
120 | 291.5410797 | 33.14 | 103.5 | 302.7 | 0.8311 | 58 | 6 | 90 | 95 | 21 | 1969 | 58 | 48 | 0.0014 | 40 | 2340 | 1.551724 | 48.24784 | Tensile | Tensile
121 | 291.6154087 | 12.33 | 110.7 | 320.4 | 0.5745 | 56 | 6 | 170 | 131 | 33 | 3477 | 56 | 38 | 0.0012 | 39 | 3650 | 3.035714 | 37.67616 | Shear | Shear
122 | 291.6606078 | 51.93 | 135.2 | 327.5 | 1 | 52 | 6 | 73 | 69 | 15 | 1651 | 52 | 42 | 0.0012 | 39 | 1050 | 1.403846 | 41.79285 | Tensile | Tensile
123 | 291.7030353 | 28.35 | 150.3 | 351.3 | 0.9483 | 71 | 4 | 43 | 171 | 150 | 4668 | 77 | 37 | 0.0012 | 38 | 120000 | 0.5584416 | 36.63239 | Tensile | Tensile
124 | 292.1487232 | 2.646 | 62.12 | 588.7 | 1 | 58 | 4 | 46 | 88 | 27 | 3064 | 58 | 29 | 0.0046 | 50 | 3090 | 0.7931034 | 28.72063 | Tensile | Tensile
125 | 292.3498877 | 10.32 | 112 | 316.7 | 0.3539 | 58 | 6 | 66 | 163 | 47 | 5216 | 58 | 31 | 0.0048 | 50 | 4920 | 1.137931 | 31.25 | Tensile | Tensile
126 | 292.4125247 | 64.89 | 97.9 | 303.4 | 1 | 48 | 6 | 34 | 46 | 6 | 1307 | 48 | 35 | 0.0012 | 38 | 314 | 0.7083333 | 35.1951 | Tensile | Tensile
127 | 292.6128468 | 56.63 | 103.5 | 335.1 | 0.9313 | 70 | 6 | 56 | 250 | 177 | 7451 | 70 | 34 | 0.0014 | 40 | 86700 | 0.8 | 33.55254 | Tensile | Tensile
128 | 293.0320043 | 37.54 | 103.4 | 307.1 | 0.6362 | 57 | 4 | 23 | 88 | 19 | 1790 | 59 | 49 | 0.001 | 37 | 2510 | 0.3898305 | 49.16201 | Tensile | Tensile
129 | 293.1250048 | 95.28 | 76.7 | 325.1 | 1 | 48 | 6 | 9 | 38 | 8 | 1721 | 48 | 22 | 0.0012 | 39 | 370 | 0.1875 | 22.08019 | Tensile | Tensile
130 | 293.1642847 | 48.45 | 72.89 | 274.8 | 0.3337 | 52 | 6 | 57 | 69 | 14 | 1707 | 55 | 40 | 0.0012 | 38 | 1160 | 1.036364 | 40.42179 | Tensile | Tensile
131 | 293.2231038 | 11.13 | 102.5 | 325.2 | 0.29 | 53 | 6 | 26 | 75 | 24 | 3739 | 53 | 20 | 0.0012 | 38 | 1730 | 0.490566 | 20.05884 | Tensile | Tensile
132 | 293.258053 | 1.698 | 82.11 | 370.1 | 0 |  | 5 | 167 | 302 | 110 | 8874 | 63 | 34 | 0.0016 | 41 | 19100 | 2.650794 | 34.032 | Shear | Shear
133 | 293.7850042 | 36.1 | 102.6 | 339.2 | 0.5447 | 59 | 4 | 40 | 149 | 42 | 2943 | 65 | 51 | 0.0006 | 34 | 8980 | 0.6153846 | 50.62861 | Tensile | Tensile
134 | 294.009837 | 87 | 75.48 | 270.5 | 0.5393 | 45 | 5 | 45 | 88 | 29 | 5490 | 50 | 16 | 0.0018 | 42 | 1200 | 0.9 | 16.02914 | Tensile | Tensile
135 | 294.0652778 | 42.32 | 102.7 | 342.7 | 0.4624 | 70 | 6 | 54 | 179 | 141 | 4314 | 70 | 41 | 0.0014 | 40 | 72800 | 0.7714286 | 41.49281 | Tensile | Tensile
136 | 294.1081572 | 6.804 | 119.7 | 345 | 0.8523 | 56 | 5 | 56 | 162 | 54 | 5739 | 63 | 28 | 0.0022 | 43 | 8770 | 0.8888889 | 28.22791 | Tensile | Tensile
137 | 294.1963708 | 50.54 | 75.45 | 355.4 | 1 | 55 | 6 | 53 | 95 | 20 | 1680 | 59 | 57 | 0.0016 | 41 | 2710 | 0.8983051 | 56.54762 | Tensile | Tensile
138 | 294.2110728 | 59.88 | 79.1 | 316.2 | 0.4551 | 62 | 6 | 69 | 142 | 53 | 3442 | 65 | 41 | 0.0016 | 41 | 12500 | 1.061538 | 41.25508 | Tensile | Tensile
139 | 294.265558 | 97.88 | 107.1 | 454.1 | 0.7988 | 66 | 6 | 55 | 211 | 319 | 5778 | 80 | 37 | 0.0026 | 45 | 396000 | 0.6875 | 36.51783 | Tensile | Tensile
140 | 294.3247038 | 61.47 | 76.24 | 301.2 | 0.3038 | 59 | 6 | 26 | 131 | 45 | 3451 | 61 | 38 | 0.0026 | 45 | 7410 | 0.4262295 | 37.96001 | Tensile | Tensile
142 | 294.7573223 | 2.096 | 75.17 | 393.4 | 0 | 43 | 5 | 21 | 73 | 23 | 5837 | 46 | 13 | 0.004 | 49 | 665 | 0.4565217 | 12.50642 | Tensile | Tensile
143 | 294.9015558 | 35.54 | 86.84 | 326.9 | 1 | 47 | 6 | 13 | 62 | 11 | 2969 | 47 | 21 | 0.0008 | 36 | 386 | 0.2765957 | 20.88245 | Tensile | Tensile
144 | 294.9240888 | 60.64 | 79.44 | 183.2 | 1 | 64 | 6 | 408 | 233 | 147 | 5640 | 65 | 41 | 0.001 | 38 | 51600 | 6.276923 | 41.31206 | Shear | Shear
146 | 295.7452838 | 45.63 | 97.35 | 344.5 | 1 | 51 | 6 | 174 | 131 | 23 | 4742 | 51 | 28 | 0.0032 | 47 | 1210 | 3.411765 | 27.62547 | Shear | Shear
147 | 295.8784397 | 11.63 | 102.1 | 311.2 | 0.5847 | 58 | 6 | 51 | 121 | 21 | 1950 | 58 | 62 | 0.003 | 47 | 2660 | 0.8793103 | 62.05128 | Tensile | Tensile
148 | 296.0267718 | 107.8 | 180.1 | 293.8 | 1 | 53 | 6 | 49 | 148 | 32 | 3461 | 60 | 43 | 0.0032 | 47 | 3270 | 0.8166667 | 42.76221 | Tensile | Tensile
149 | 296.5282428 | 32.82 | 155 | 348 | 1 | 53 | 1 | 94 | 65 | 12 | 1882 | 50 | 35 | 0.0016 | 41 | 803 | 1.88 | 34.53773 | Tensile | Tensile
152 | 297.0238528 | 8.916 | 103.6 | 333.7 | 0.4806 | 62 | 6 | 147 | 222 | 49 | 5976 | 62 | 37 | 0.0154 | 60 | 7370 | 2.370968 | 37.14859 | Shear | Shear
153 | 297.2448617 | 48.73 | 102.5 | 331.7 | 0.698 | 62 | 1 | 22 | 115 | 44 | 3140 | 65 | 37 | 0.0006 | 34 | 9520 | 0.3384615 | 36.6242 | Tensile | Tensile
154 | 297.2605498 | 12.43 | 98.23 | 325.7 | 0.5595 | 54 | 6 | 75 | 99 | 20 | 2057 | 54 | 48 | 0.0006 | 34 | 1690 | 1.388889 | 48.12834 | Tensile | Tensile
156 | 297.5706768 | 47.64 | 71.36 | 351.4 | 1 | 56 | 6 | 61 | 147 | 45 | 3713 | 61 | 40 | 0.001 | 37 | 6370 | 1 | 39.59063 | Tensile | Tensile
157 | 297.9685417 | 122.9 | 76.61 | 354.9 | 1 | 41 | 6 | 74 | 121 | 24 | 4256 | 53 | 28 | 0.0016 | 41 | 1210 | 1.396226 | 28.43045 | Tensile | Tensile
158 | 297.9796368 | 38.52 | 172.7 | 323.4 | 1 | 56 | 6 | 67 | 95 | 22 | 3274 | 56 | 29 | 0.0016 | 41 | 1760 | 1.196429 | 29.01649 | Tensile | Tensile
160 | 298.5359967 | 29.23 | 177.1 | 318.9 | 1 | 46 | 6 | 287 | 37 | 8 | 1711 | 46 | 22 | 0.0034 | 47 | 329 | 6.23913 | 21.62478 | Shear | Shear
161 | 298.6171647 | 87.2 | 182.1 | 343.4 | 1 | 38 | 6 | 2 | 58 | 10 | 1655 | 48 | 35 | 0.0034 | 47 | 478 | 0.04166667 | 35.04532 | Tensile | Tensile
162 | 298.7025738 | 96.66 | 134.6 | 341.9 | 0.5721 | 97 | 6 | 176 | 612 | 4302 | 20860 | 98 | 29 | 0.0196 | 62 | 47300000 | 1.795918 | 29.33845 | Tensile | Tensile
163 | 299.0146368 | 39.48 | 142.3 | 330.8 | 1 | 52 | 6 | 250 | 69 | 14 | 1678 | 52 | 41 | 0.0194 | 62 | 1070 | 4.807692 | 41.12038 | Shear | Shear
164 | 299.0233607 | 29.16 | 118.2 | 353.7 | 1 | 47 | 6 | 22 | 29 | 6 | 1446 | 46 | 20 | 0.0194 | 62 | 252 | 0.4782609 | 20.05533 | Tensile | Tensile
165 | 299.1881047 | 61.07 | 79.46 | 315.6 | 0.3478 | 58 | 6 | 66 | 110 | 41 | 3264 | 63 | 34 | 0.0194 | 62 | 6500 | 1.047619 | 33.70098 | Tensile | Tensile
167 | 299.7685108 | 7.952 | 101.1 | 329.2 | 0.4415 | 69 | 6 | 588 | 179 | 154 | 4731 | 69 | 38 | 0.0012 | 39 | 78000 | 8.521739 | 37.83555 | Shear | Shear
168 | 300.4749738 | 57.5 | 77.16 | 319.6 | 0.366 | 59 | 6 | 80 | 188 | 63 | 5276 | 61 | 36 | 0.0014 | 40 | 10700 | 1.311475 | 35.63306 | Tensile | Tensile
170 | 300.5452803 | 39.28 | 48.35 | 355.7 | 1 | 47 | 5 | 1 | 48 | 7 | 1204 | 47 | 40 | 0.002 | 43 | 349 | 0.0212766 | 39.86711 | Tensile | Tensile
171 | 300.6687523 | 18.71 | 61.08 | 337.6 | 1 | 46 | 5 | 111 | 44 | 7 | 1677 | 46 | 26 | 0.005 | 51 | 267 | 2.413043 | 26.23733 | Shear | Shear
172 | 300.9337097 | 44.96 | 70.2 | 297.8 | 0.4232 | 48 | 6 | 32 | 87 | 18 | 3511 | 52 | 25 | 0.0124 | 58 | 966 | 0.6153846 | 24.77927 | Tensile | Tensile
173 | 301.0165652 | 72.02 | 145.7 | 265.8 | 0.3153 |  | 5 | 140 | 216 | 124 | 4988 | 68 | 43 | 0.0148 | 60 | 49600 | 2.058824 | 43.30393 | Tensile | Tensile
175 | 301.2379477 | 54.76 | 74.82 | 279.8 | 0.1485 | 59 | 6 | 116 | 119 | 48 | 3061 | 63 | 39 | 0.0116 | 58 | 9390 | 1.84127 | 38.87618 | Tensile | Tensile
176 | 301.2700013 | 70.14 | 75.88 | 268.4 | 0.8594 | 44 | 5 | 87 | 73 | 10 | 1942 | 50 | 38 | 0.014 | 60 | 464 | 1.74 | 37.59011 | Tensile | Tensile
177 | 301.2781382 | 80.51 | 72.11 | 313.5 | 0.4711 |  | 5 | 104 | 222 | 85 | 5858 | 62 | 38 | 0.014 | 60 | 17100 | 1.677419 | 37.89689 | Tensile | Tensile
178 | 301.5033353 | 13.56 | 69.64 | 357.3 | 0.9589 | 52 | 5 | 154 | 107 | 54 | 4312 | 60 | 25 | 0.0016 | 41 | 9800 | 2.566667 | 24.81447 | Shear | Shear
179 | 301.6239003 | 32.33 | 106.7 | 307.3 | 1 | 41 | 5 | 88 | 11 | 3 | 953 | 39 | 12 | 0.0016 | 41 | 74.9 | 2.25641 | 11.5425 | Shear | Shear
180 | 301.6709833 | 39.35 | 27.73 | 322.7 | 1 | 47 | 5 | 2 | 36 | 6 | 1092 | 47 | 33 | 0.0016 | 41 | 278 | 0.04255319 | 32.96703 | Tensile | Tensile
182 | 301.8800387 | 45.47 | 102 | 320.9 | 1 | 47 | 6 | 1 | 51 | 9 | 1588 | 47 | 32 | 0.0008 | 36 | 378 | 0.0212766 | 32.11587 | Tensile | Tensile
184 | 302.1412333 | 135.7 | 78.58 | 227 | 1 | 36 | 5 | 1 | 5 | 1 | 500 | 37 | 10 | 0.0008 | 35 | 39.9 | 0.02702703 | 10 | Tensile | Tensile
185 | 302.1834553 | 56.6 | 101 | 310.9 | 1 | 45 | 5 | 76 | 42 | 9 | 1486 | 48 | 28 | 0.0008 | 36 | 446 | 1.583333 | 28.2638 | Tensile | Tensile
186 | 302.2518263 | 12.04 | 91.3 | 358.3 | 0.9644 | 51 | 5 | 24 | 124 | 27 | 3699 | 53 | 34 | 0.0008 | 36 | 1670 | 0.4528302 | 33.52257 | Tensile | Tensile
187 | 302.2588753 | 19.87 | 81.35 | 283.3 | 1 | 37 | 5 | 2 | 9 | 3 | 1143 | 40 | 8 | 0.0008 | 36 | 76.3 | 0.05 | 7.874016 | Tensile | Tensile
189 | 302.6403042 | 36.4 | 82.39 | 413.4 | 0.04745 | 47 | 5 | 95 | 38 | 8 | 1245 | 49 | 31 | 0.001 | 37 | 427 | 1.938776 | 30.52209 | Tensile | Tensile
191 | 302.6882392 | 2.037 | 124.3 | 352.8 | 1 | 47 | 5 | 65 | 49 | 8 | 1070 | 48 | 46 | 0.001 | 37 | 498 | 1.354167 | 45.79439 | Tensile | Tensile
192 | 302.8282532 | 83.26 | 83.58 | 322.8 | 0 |  | 5 | 113 | 167 | 51 | 4069 | 62 | 41 | 0.0012 | 38 | 8730 | 1.822581 | 41.04203 | Tensile | Tensile
193 | 302.8989573 | 57.33 | 58.94 | 314.5 | 1 | 48 | 5 | 60 | 57 | 13 | 2417 | 48 | 24 | 0.0012 | 39 | 645 | 1.25 | 23.58295 | Tensile | Tensile
194 | 303.0716523 | 65.36 | 82.01 | 315.5 | 0.2928 | 44 | 5 | 22 | 59 | 11 | 2122 | 50 | 28 | 0.001 | 38 | 524 | 0.44 | 27.80396 | Tensile | Tensile
196 | 303.1262643 | 26.44 | 173.5 | 386.4 | 1 | 64 | 4 | 109 | 142 | 54 | 2562 | 64 | 55 | 0.0012 | 39 | 13800 | 1.703125 | 55.42545 | Tensile | Tensile
197 | 303.1369893 | 143.3 | 183.9 | 317.6 | 1 | 39 | 5 | 94 | 27 | 7 | 1574 | 44 | 17 | 0.001 | 37 | 267 | 2.136364 | 17.15375 | Shear | Shear
199 | 303.2110728 | 82.34 | 79.2 | 250.5 | 0.3038 | 57 | 6 | 260 | 141 | 49 | 5032 | 54 | 28 | 0.0008 | 35 | 4620 | 4.814815 | 28.02067 | Shear | Shear
200 | 303.2414763 | 14.47 | 77.45 | 270 | 0.5081 |  | 5 | 92 | 602 | 218 | 11581 | 65 | 52 | 0.001 | 37 | 59200 | 1.415385 | 51.98169 | Tensile | Tensile
201 | 303.3817843 | 68.06 | 199.4 | 317.1 | 1 | 43 | 5 | 112 | 53 | 20 | 5530 | 46 | 10 | 0.001 | 37 | 579 | 2.434783 | 9.584087 | Shear | Shear
202 | 303.3897578 | 1.36 | 147.1 | 296.6 | 1 | 45 | 6 | 31 | 39 | 6 | 1208 | 45 | 32 | 0.0006 | 33 | 294 | 0.6888889 | 32.28477 | Tensile | Tensile
204 | 303.5960852 | 13.47 | 152.6 | 362.9 | 0.3872 |  | 5 | 179 | 188 | 174 | 4484 | 70 | 42 | 0.0014 | 40 | 90200 | 2.557143 | 41.92685 | Shear | Shear
206 | 303.7655097 | 106.3 | 188.1 | 318 | 0.6754 | 71 | 6 | 133 | 217 | 234 | 5618 | 70 | 39 | 0.0012 | 39 | 138000 | 1.9 | 38.62585 | Tensile | Tensile
207 | 303.7902448 | 192 | 76.3 | 249.2 | 0 | 74 | 6 | 129 | 287 | 232 | 8728 | 73 | 33 | 0.0012 | 39 | 148000 | 1.767123 | 32.88268 | Tensile | Tensile
208 | 303.8766098 | 44.78 | 103.6 | 338.8 | 0.5524 | 54 | 6 | 51 | 87 | 26 | 2847 | 54 | 31 | 0.0018 | 42 | 2210 | 0.9444444 | 30.55848 | Tensile | Tensile
209 | 304.0074778 | 21.37 | 102.4 | 330.3 | 0.417 | 62 | 6 | 381 | 157 | 81 | 3310 | 62 | 47 | 0.0018 | 42 | 21100 | 6.145161 | 47.43202 | Shear | Shear
211 | 304.2102092 | 91.87 | 92.77 | 301.8 | 1 | 40 | 5 | 81 | 30 | 11 | 2877 | 45 | 10 | 0.003 | 46 | 303 | 1.8 | 10.42753 | Tensile | Tensile
213 | 304.5803762 | 55.12 | 77.43 | 308.2 | 0.273 | 64 | 4 | 73 | 130 | 44 | 2460 | 63 | 53 | 0.0004 | 31 | 10200 | 1.15873 | 52.84553 | Tensile | Tensile
214 | 305.0467693 | 56.67 | 77.15 | 295.4 | 0.2551 | 55 | 4 | 118 | 133 | 27 | 2873 | 58 | 46 | 0.0154 | 60 | 3910 | 2.034483 | 46.29307 | Tensile | Tensile
215 | 305.1693848 | 20.92 | 27.53 | 334.7 | 1 | 47 | 6 | 28 | 40 | 8 | 1533 | 47 | 26 | 0.018 | 62 | 343 | 0.5957447 | 26.09263 | Tensile | Tensile
216 | 305.3318807 | 29.31 | 83.08 | 349.8 | 0.5787 | 67 | 6 | 34 | 176 | 107 | 4754 | 70 | 37 | 0.0006 | 34 | 43300 | 0.4857143 | 37.02146 | Tensile | Tensile
218 | 305.8650558 | 59.01 | 76.12 | 318 | 0.4832 | 66 | 6 | 136 | 146 | 127 | 4724 | 69 | 31 | 0.001 | 37 | 51500 | 1.971014 | 30.90601 | Tensile | Tensile
220 | 305.9733357 | 36.35 | 131.1 | 353.2 | 1 | 81 | 6 | 46 | 274 | 399 | 7815 | 81 | 35 | 0.002 | 43 | 438000 | 0.5679012 | 35.06078 | Tensile | Tensile
221 | 306.0903867 | 9.383 | 103.5 | 332.1 | 0.6215 | 60 | 6 | 116 | 152 | 48 | 3274 | 60 | 46 | 0.0022 | 44 | 7280 | 1.933333 | 46.42639 | Tensile | Tensile
222 | 306.2310218 | 50.64 | 123.8 | 332.1 | 1 | 46 | 6 | 167 | 47 | 8 | 1176 | 46 | 40 | 0.0022 | 44 | 390 | 3.630435 | 39.96599 | Shear | Shear
224 | 306.4816727 | 75.13 | 21.03 | 316.3 | 1 | 49 | 6 | 81 | 67 | 21 | 2788 | 54 | 24 | 0.0014 | 39 | 1780 | 1.5 | 24.03156 | Tensile | Tensile
225 | 306.6659512 | 63.43 | 62.96 | 321.2 | 1 | 44 | 5 | 68 | 42 | 10 | 2324 | 44 | 18 | 0.0018 | 42 | 388 | 1.545455 | 18.07229 | Tensile | Tensile
226 | 306.6911828 | 68.71 | 76.78 | 339.6 | 1 | 51 | 6 | 53 | 72 | 18 | 2067 | 53 | 35 | 0.0012 | 39 | 1550 | 1 | 34.83309 | Tensile | Tensile
227 | 306.9092758 | 37.13 | 103.1 | 296.6 | 0.3963 | 58 | 1 | 243 | 103 | 31 | 1736 | 58 | 59 | 0.0008 | 36 | 5660 | 4.189655 | 59.3318 | Shear | Shear
230 | 307.3578822 | 88.6 | 3.663 | 290.4 | 1 | 41 | 5 | 142 | 44 | 9 | 1929 | 42 | 23 | 0.0012 | 39 | 342 | 3.380952 | 22.80975 | Shear | Shear
231 | 307.3856348 | 76.36 | 120.5 | 351.4 | 0.4614 | 60 | 6 | 199 | 188 | 226 | 4980 | 71 | 38 | 0.0014 | 40 | 148000 | 2.802817 | 37.751 | Shear | Shear
232 | 307.5338077 | 9.309 | 128.4 | 322.4 | 1 | 52 | 6 | 105 | 87 | 15 | 1952 | 52 | 45 | 0.0012 | 39 | 1100 | 2.019231 | 44.56967 | Tensile | Tensile
233 | 307.5762962 | 50.72 | 58.7 | 329 | 0.2198 | 56 | 5 | 276 | 109 | 30 | 3353 | 56 | 33 | 0.0022 | 44 | 3370 | 4.928571 | 32.5082 | Shear | Shear
234 | 307.6436372 | 20.51 | 154 | 349.7 | 1 | 52 | 5 | 62 | 140 | 37 | 3992 | 56 | 35 | 0.0022 | 44 | 3230 | 1.107143 | 35.07014 | Tensile | Tensile
235 | 307.6646303 | 69.42 | 74.59 | 307.4 | 0.5135 |  | 5 | 104 | 150 | 108 | 5122 | 65 | 29 | 0.0022 | 44 | 32400 | 1.6 | 29.28544 | Tensile | Tensile
236 | 307.7482797 | 15.47 | 102.1 | 330.5 | 0.5191 | 50 | 6 | 257 | 117 | 28 | 3778 | 50 | 31 | 0.0012 | 39 | 1880 | 5.14 | 30.96877 | Shear | Shear
237 | 307.7604788 | 64.9 | 127.7 | 326.5 | 1 | 49 | 6 | 60 | 75 | 16 | 2298 | 49 | 33 | 0.0012 | 39 | 908 | 1.22449 | 32.63708 | Tensile | Tensile
238 | 307.8627462 | 64.96 | 183 | 357.2 | 0 |  | 5 | 196 | 288 | 541 | 7168 | 83 | 40 | 0.0038 | 48 | 1060000 | 2.361446 | 40.17857 | Shear | Tensile
239 | 307.9136383 | 38.16 | 99.85 | 311.1 | 0.9469 | 58 | 5 | 142 | 195 | 51 | 5547 | 60 | 35 | 0.0032 | 47 | 6310 | 2.366667 | 35.15414 | Shear | Shear
240 | 307.9312852 | 43.68 | 64.42 | 328 | 1 | 56 | 5 | 24 | 71 | 16 | 1856 | 56 | 38 | 0.0032 | 47 | 1460 | 0.4285714 | 38.25431 | Tensile | Tensile
241 | 307.9535072 | 0.3867 | 33.02 | 311.8 | 1 | 52 | 5 | 165 | 76 | 14 | 1640 | 52 | 46 | 0.0032 | 47 | 1140 | 3.173077 | 46.34146 | Shear | Shear
242 | 307.9771293 | 19.23 | 77.51 | 325.9 | 1 | 39 | 5 | 119 | 13 | 3 | 998 | 39 | 13 | 0.0032 | 47 | 97.8 | 3.051282 | 13.02605 | Shear | Shear
244 | 308.091165 | 49.99 | 110.7 | 470.1 | 0.2157 |  | 5 | 163 | 153 | 99 | 5309 | 63 | 29 | 0.004 | 49 | 27700 | 2.587302 | 28.81899 | Shear | Shear
245 | 308.1900432 | 3.065 | 144.5 | 313.9 | 1 | 42 | 5 | 36 | 46 | 9 | 1694 | 48 | 27 | 0.0042 | 49 | 435 | 0.75 | 27.15466 | Tensile | Tensile
246 | 308.2280353 | 8.704 | 57.64 | 292 | 0.2438 |  | 5 | 117 | 92 | 20 | 1975 | 55 | 47 | 0.0044 | 49 | 1700 | 2.127273 | 46.58228 | Tensile | Tensile
247 | 308.2406542 | 49.69 | 83.8 | 298.3 | 1 | 46 | 5 | 64 | 82 | 16 | 3312 | 51 | 25 | 0.0044 | 49 | 733 | 1.254902 | 24.75845 | Tensile | Tensile
248 | 308.3442693 | 19.64 | 71.88 | 331.6 | 0.3377 |  | 5 | 74 | 104 | 33 | 2615 | 58 | 40 | 0.005 | 51 | 4440 | 1.275862 | 39.77055 | Tensile | Tensile
249 | 308.4017563 | 85.05 | 104.2 | 337 | 1 | 40 | 5 | 1 | 22 | 4 | 954 | 44 | 23 | 0.0044 | 50 | 148 | 0.02272727 | 23.0608 | Tensile | Tensile
250 | 308.4232153 | 61.44 | 59.46 | 351.6 | 1 | 47 | 5 | 4 | 80 | 12 | 2116 | 50 | 38 | 0.0044 | 50 | 638 | 0.08 | 37.80718 | Tensile | Tensile
251 | 308.4770342 | 60.96 | 154.7 | 366.7 | 1 | 46 | 5 | 204 | 45 | 9 | 2166 | 45 | 21 | 0.0044 | 50 | 310 | 4.533333 | 20.77562 | Shear | Shear
253 | 308.4882043 | 43.66 | 108 | 350.2 | 1 | 41 | 5 | 1 | 35 | 9 | 2372 | 43 | 15 | 0.0044 | 50 | 256 | 0.02325581 | 14.75548 | Tensile | Tensile
254 | 308.5185012 | 22.94 | 109.8 | 331.1 | 1 | 47 | 5 | 26 | 60 | 10 | 2310 | 48 | 26 | 0.0046 | 50 | 432 | 0.5416667 | 25.97403 | Tensile | Tensile
255 | 308.7214012 | 26.04 | 140.8 | 244.8 | 1 | 40 | 5 | 94 | 26 | 5 | 1104 | 44 | 24 | 0.0034 | 47 | 193 | 2.136364 | 23.55072 | Shear | Tensile
257 | 308.9185293 | 69.45 | 134.9 | 311.2 | 0.6245 |  | 5 | 110 | 207 | 79 | 5307 | 65 | 39 | 0.0028 | 46 | 17800 | 1.692308 | 39.00509 | Tensile | Tensile
258 | 309.0657203 | 51.31 | 111 | 329.6 | 0.6987 |  | 5 | 291 | 147 | 106 | 4814 | 64 | 31 | 0.0028 | 46 | 32400 | 4.546875 | 30.53594 | Shear | Shear
259 | 309.1322993 | 70.46 | 42.27 | 308.7 | 0.948 | 54 | 5 | 107 | 92 | 22 | 2025 | 54 | 45 | 0.0028 | 46 | 2360 | 1.981481 | 45.4321 | Tensile | Tensile
261 | 309.2252992 | 44.39 | 121.8 | 343.3 | 0.6043 |  | 5 | 78 | 207 | 164 | 5053 | 73 | 41 | 0.0028 | 46 | 108000 | 1.068493 | 40.96576 | Tensile | Tensile
263 | 309.2705893 | 60.13 | 93.88 | 319.9 | 1 | 49 | 5 | 31 | 69 | 24 | 2972 | 55 | 23 | 0.0028 | 46 | 2210 | 0.5636364 | 23.21669 | Tensile | Tensile
265 | 309.3473742 | 34.12 | 109.3 | 336.8 | 0.3924 |  | 5 | 268 | 244 | 150 | 6298 | 67 | 39 | 0.003 | 46 | 46400 | 4 | 38.74246 | Shear | Shear
266 | 309.3923512 | 21.55 | 52.95 | 345.9 | 1 | 45 | 5 | 217 | 41 | 7 | 1490 | 45 | 28 | 0.0024 | 45 | 305 | 4.822222 | 27.51678 | Shear | Shear
267 | 309.4054173 | 27.7 | 100.9 | 346.1 | 1 | 44 | 5 | 17 | 28 | 4 | 906 | 48 | 31 | 0.0016 | 41 | 211 | 0.3541667 | 30.90508 | Tensile | Tensile
268 | 309.4258982 | 12.88 | 53.18 | 338.2 | 0.7755 | 55 | 5 | 53 | 102 | 19 | 1878 | 55 | 54 | 0.0016 | 41 | 1910 | 0.9636364 | 54.3131 | Tensile | Tensile
270 | 309.5605513 | 29.94 | 95.76 | 333.4 | 0.5419 | 43 | 5 | 59 | 43 | 8 | 1791 | 47 | 24 | 0.0014 | 40 | 326 | 1.255319 | 24.00893 | Tensile | Tensile
271 | 309.5971012 | 7.93 | 104.5 | 346.4 | 1 | 44 | 5 | 33 | 44 | 8 | 1368 | 47 | 32 | 0.0014 | 40 | 400 | 0.7021277 | 32.16374 | Tensile | Tensile
273 | 309.7729367 | 35.46 | 104.3 | 306.3 | 0.4754 | 62 | 1 | 41 | 147 | 46 | 2450 | 64 | 60 | 0.001 | 37 | 12500 | 0.640625 | 60 | Tensile | Tensile
276 | 309.8805453 | 106.8 | 72.93 | 320.6 | 1 | 41 | 5 | 61 | 42 | 9 | 1865 | 46 | 23 | 0.0024 | 44 | 381 | 1.326087 | 22.52011 | Tensile | Tensile
278 | 309.9448923 | 69.48 | 72.89 | 304.6 | 0.9698 | 52 | 5 | 195 | 74 | 22 | 2483 | 52 | 30 | 0.0024 | 44 | 1670 | 3.75 | 29.80266 | Shear | Shear
279 | 309.9492183 | 69.3 | 76.44 | 274 | 1 | 38 | 5 | 2 | 16 | 2 | 701 | 41 | 23 | 0.0024 | 44 | 89.4 | 0.04878049 | 22.82454 | Tensile | Tensile
282 | 310.1478593 | 33.14 | 103.6 | 328.9 | 1 | 41 | 5 | 7 | 31 | 4 | 853 | 46 | 36 | 0.0024 | 44 | 184 | 0.1521739 | 36.34232 | Tensile | Tensile
283 | 310.2629973 | 85.43 | 102.2 | 359.6 | 0.7378 | 36 | 5 | 116 | 48 | 7 | 1102 | 49 | 44 | 0.0022 | 44 | 366 | 2.367347 | 43.55717 | Tensile | Tensile
284 | 310.2974102 | 7.82 | 128.8 | 305.7 | 0.7983 | 52 | 5 | 105 | 193 | 41 | 6163 | 53 | 31 | 0.0022 | 44 | 2660 | 1.981132 | 31.31592 | Tensile | Tensile
286 | 310.3876823 | 24.82 | 47.52 | 338.9 | 1 | 47 | 5 | 59 | 41 | 3 | 643 | 47 | 64 | 0.0022 | 44 | 164 | 1.255319 | 63.76361 | Tensile | Tensile
289 | 310.4405142 | 19.01 | 47.6 | 303.5 | 0.3648 |  | 5 | 69 | 94 | 18 | 2205 | 57 | 43 | 0.0024 | 44 | 1500 | 1.210526 | 42.63039 | Tensile | Tensile
290 | 310.4445832 | 79.71 | 105.2 | 223.3 | 1 | 40 | 5 | 5 | 39 | 7 | 1163 | 47 | 34 | 0.0024 | 44 | 289 | 0.106383 | 33.53396 | Tensile | Tensile
291 | 310.4519052 | 4.834 | 164.7 | 336.9 | 1 | 43 | 5 | 32 | 29 | 5 | 956 | 44 | 30 | 0.0024 | 44 | 217 | 0.7272727 | 30.33473 | Tensile | Tensile
292 | 310.4839202 | 70.31 | 59.71 | 337.8 | 1 | 45 | 5 | 177 | 36 | 6 | 1574 | 45 | 23 | 0.0024 | 44 | 237 | 3.933333 | 22.87166 | Shear | Shear
294 | 310.571118 | 42.42 | 11.46 | 414.2 | 0.03804 | 73 | 6 | 72 | 212 | 429 | 5582 | 76 | 38 | 0.0018 | 42 | 579000 | 0.9473684 | 37.97922 | Tensile | Tensile
298 | 310.7799773 | 63.63 | 194.4 | 351.3 | 1 | 39 | 5 | 50 | 25 | 4 | 839 | 43 | 30 | 0.0222 | 63 | 161 | 1.162791 | 29.79738 | Tensile | Tensile
300 | 310.8691093 | 50.56 | 67.61 | 178.4 | 1 | 43 | 5 | 76 | 23 | 3 | 696 | 43 | 33 | 0.0222 | 63 | 125 | 1.767442 | 33.04598 | Tensile | Tensile
301 | 310.9951443 | 15.58 | 93.65 | 333.9 | 0.6273 | 59 | 5 | 28 | 129 | 69 | 3693 | 60 | 35 | 0.0222 | 64 | 12900 | 0.4666667 | 34.93095 | Tensile | Tensile
302 | 311.0430692 | 18.99 | 55.29 | 315.8 | 0.7135 | 49 | 5 | 73 | 80 | 18 | 2478 | 53 | 32 | 0.0222 | 64 | 1570 | 1.377358 | 32.2841 | Tensile | Tensile
304 | 311.1296723 | 72.79 | 79.79 | 276 | 1 | 35 | 5 | 1 | 22 | 5 | 1507 | 41 | 15 | 0.022 | 63 | 148 | 0.02439024 | 14.59854 | Tensile | Tensile
305 | 311.1485983 | 16.84 | 91.54 | 323.9 | 0.7165 |  | 5 | 252 | 150 | 70 | 2861 | 66 | 52 | 0.022 | 63 | 21100 | 3.818182 | 52.42922 | Shear | Shear
306 | 311.2321933 | 50.44 | 77.9 | 326.8 | 1 | 40 | 5 | 53 | 32 | 5 | 952 | 50 | 34 | 0.002 | 43 | 250 | 1.06 | 33.61345 | Tensile | Tensile
309 | 311.3588062 | 39.36 | 120.4 | 343.6 | 0.5797 |  | 5 | 90 | 188 | 104 | 4832 | 67 | 39 | 0.0018 | 42 | 29500 | 1.343284 | 38.90728 | Tensile | Tensile
310 | 311.3922672 | 3.826 | 122.8 | 340.1 | 1 | 46 | 5 | 189 | 46 | 7 | 1427 | 47 | 32 | 0.0018 | 42 | 370 | 4.021277 | 32.23546 | Shear | Shear
311 | 311.4217453 | 100.2 | 78.19 | 286.6 | 0.4684 | 54 | 5 | 105 | 93 | 17 | 2023 | 52 | 46 | 0.0018 | 42 | 1370 | 2.019231 | 45.97133 | Tensile | Tensile
312 | 311.5166453 | 7.544 | 190.7 | 357.9 | 1 | 46 | 5 | 19 | 45 | 9 | 1824 | 48 | 25 | 0.001 | 37 | 429 | 0.3958333 | 24.67105 | Tensile | Tensile
314 | 311.6394472 | 16.58 | 115.2 | 311.3 | 0.5914 |  | 5 | 43 | 103 | 34 | 2988 | 58 | 34 | 0.001 | 38 | 4540 | 0.7413793 | 34.47122 | Tensile | Tensile
315 | 311.6447162 | 82.66 | 112.1 | 366.4 | 1 | 41 | 5 | 2 | 16 | 4 | 1362 | 40 | 12 | 0.001 | 38 | 108 | 0.05 | 11.74743 | Tensile | Tensile
317 | 311.8421323 | 73.92 | 57.06 | 318.3 | 1 | 48 | 5 | 21 | 73 | 13 | 3007 | 48 | 24 | 0.001 | 38 | 538 | 0.4375 | 24.27669 | Tensile | Tensile
318 | 311.8567673 | 12.95 | 4.933 | 349.8 | 1 | 41 | 5 | 42 | 18 | 2 | 480 | 41 | 38 | 0.001 | 38 | 82.4 | 1.02439 | 37.5 | Tensile | Tensile
319 | 311.9383613 | 104 | 115 | 366.3 | 1 | 42 | 5 | 30 | 39 | 7 | 1337 | 47 | 29 | 0.0012 | 39 | 292 | 0.6382979 | 29.16978 | Tensile | Tensile
320 | 311.9793492 | 81.67 | 8.388 | 315.8 | 1 | 50 | 5 | 64 | 55 | 13 | 1893 | 50 | 29 | 0.0012 | 39 | 660 | 1.28 | 29.05441 | Tensile | Tensile
321 | 311.9833162 | 105.9 | 113.5 | 297.7 | 1 | 46 | 5 | 29 | 164 | 33 | 5951 | 48 | 28 | 0.0012 | 39 | 1550 | 0.6041667 | 27.55839 | Tensile | Tensile
322 | 312.1607052 | 48.69 | 87.61 | 300.9 | 0.9854 | 50 | 5 | 75 | 87 | 13 | 2004 | 54 | 43 | 0.0012 | 38 | 871 | 1.388889 | 43.41317 | Tensile | Tensile
323 | 312.1985292 | 43.25 | 201 | 331.8 | 1 | 42 | 5 | 1 | 25 | 2 | 416 | 44 | 60 | 0.001 | 37 | 90.3 | 0.02272727 | 60.09615 | Tensile | Tensile
324 | 312.2243932 | 116.3 | 141 | 295.3 | 1 | 42 | 5 | 1 | 64 | 11 | 2473 | 44 | 26 | 0.001 | 37 | 354 | 0.02272727 | 25.8795 | Tensile | Tensile
325 | 312.2484462 | 28.6 | 66.5 | 262.7 | 0.9194 | 49 | 5 | 68 | 46 | 7 | 1296 | 47 | 35 | 0.001 | 37 | 320 | 1.446809 | 35.49383 | Tensile | Tensile
326 | 312.2527892 | 21.86 | 81.15 | 283.6 | 1 | 38 | 5 | 2 | 13 | 1 | 442 | 39 | 29 | 0.001 | 37 | 54.9 | 0.05128205 | 29.41176 | Tensile | Tensile
327 | 312.2812618 | 82.13 | 77.11 | 286 | 0.3601 | 56 | 1 | 194 | 86 | 14 | 1416 | 56 | 61 | 0.0006 | 32 | 1630 | 3.464286 | 60.73446 | Shear | Shear
329 | 312.3393243 | 18.99 | 38.18 | 340.1 | 1 | 51 | 5 | 222 | 63 | 14 | 1986 | 51 | 32 | 0.001 | 37 | 1030 | 4.352941 | 31.72205 | Shear | Shear
330 | 312.3455173 | 18.19 | 38.77 | 355.5 | 1 | 41 | 5 | 1 | 20 | 1 | 409 | 42 | 49 | 0.001 | 37 | 68.1 | 0.02380952 | 48.89976 | Tensile | Tensile
332 | 312.4073373 | 40.07 | 49.25 | 327.6 | 1 | 50 | 5 | 172 | 61 | 10 | 1719 | 50 | 35 | 0.0008 | 36 | 588 | 3.44 | 35.48575 | Shear | Shear
333 | 312.4313568 | 49.99 | 40.39 | 326.7 | 1 | 60 | 6 | 131 | 218 | 33 | 3517 | 60 | 62 | 0.0004 | 31 | 3690 | 2.183333 | 61.98465 | Tensile | Tensile
334 | 312.4940353 | 80.36 | 120.4 | 348.2 | 1 | 42 | 5 | 305 | 69 | 12 | 1815 | 49 | 38 | 0.0016 | 41 | 666 | 6.22449 | 38.01653 | Shear | Shear
336 | 312.5735158 | 39.29 | 102.7 | 332.7 | 1 | 55 | 6 | 269 | 95 | 27 | 2692 | 55 | 35 | 0.0012 | 39 | 2820 | 4.890909 | 35.28975 | Shear | Shear
337 | 312.6293983 | 71.17 | 22.21 | 348.4 | 1 | 46 | 5 | 63 | 40 | 5 | 879 | 46 | 46 | 0.0018 | 42 | 276 | 1.369565 | 45.50626 | Tensile | Tensile
339 | 312.7175272 | 103.8 | 93.18 | 349 | 1 | 37 | 5 | 112 | 20 | 4 | 843 | 43 | 24 | 0.0018 | 42 | 156 | 2.604651 | 23.72479 | Shear | Shear
340 | 312.7614493 | 29.56 | 98.57 | 351.5 | 1 | 37 | 5 | 1 | 19 | 3 | 980 | 43 | 19 | 0.0018 | 42 | 106 | 0.02325581 | 19.38776 | Tensile | Tensile
341 | 312.7923922 | 74.85 | 46.45 | 196.1 | 1 | 49 | 5 | 262 | 53 | 11 | 1910 | 49 | 28 | 0.0018 | 42 | 527 | 5.346939 | 27.74869 | Shear | Shear
342 | 312.9055702 | 29.38 | 174.9 | 341.8 | 0.5169 |  | 5 | 46 | 163 | 104 | 3493 | 67 | 47 | 0.0022 | 44 | 37100 | 0.6865672 | 46.66476 | Tensile | Tensile
344 | 312.9715513 | 5.279 | 28.84 | 179.8 | 1 | 51 | 5 | 297 | 67 | 15 | 1971 | 51 | 34 | 0.0018 | 42 | 1120 | 5.823529 | 33.9929 | Shear | Shear
345 | 313.041133 | 32.02 | 102.5 | 323 | 0.6612 | 57 | 4 | 28 | 108 | 29 | 2773 | 59 | 39 | 0.0012 | 38 | 4570 | 0.4745763 | 38.94699 | Tensile | Tensile
347 | 313.1318343 | 126.8 | 53.95 | 210.4 | 1 | 40 | 5 | 308 | 19 | 3 | 688 | 40 | 28 | 0.0016 | 41 | 104 | 7.7 | 27.61628 | Shear | Shear
348 | 313.1423552 | 11.6 | 84.69 | 347.3 | 0.6489 |  | 5 | 293 | 171 | 114 | 3922 | 65 | 44 | 0.0016 | 41 | 42400 | 4.507692 | 43.6002 | Shear | Shear
349 | 313.1903213 | 38.6 | 123.5 | 335.8 | 1 | 51 | 5 | 20 | 83 | 13 | 2403 | 47 | 35 | 0.0018 | 42 | 592 | 0.4255319 | 34.54016 | Tensile | Tensile
350 | 313.2761772 | 13.91 | 78.57 | 333.5 | 0.7134 | 54 | 5 | 14 | 96 | 33 | 2846 | 60 | 34 | 0.0018 | 42 | 4350 | 0.2333333 | 33.73155 | Tensile | Tensile
351 | 313.3545482 | 2.188 | 50.58 | 310.6 | 0.6509 |  | 5 | 206 | 115 | 64 | 3462 | 62 | 33 | 0.0018 | 42 | 13700 | 3.322581 | 33.21779 | Shear | Shear
352 | 313.3662288 | 25.91 | 102.8 | 332.3 | 0.3661 | 59 | 1 | 145 | 115 | 33 | 1992 | 60 | 58 | 0.0012 | 38 | 6290 | 2.416667 | 57.73092 | Tensile | Tensile
353 | 313.4177333 | 12.63 | 70.3 | 214.4 | 1 | 51 | 5 | 199 | 71 | 10 | 1574 | 51 | 45 | 0.0012 | 38 | 616 | 3.901961 | 45.10801 | Shear | Shear
355 | 313.4441943 | 53.53 | 117.6 | 307.1 | 0.7478 | 51 | 5 | 113 | 84 | 24 | 1994 | 56 | 42 | 0.0012 | 38 | 2380 | 2.017857 | 42.12638 | Tensile | Tensile
356 | 313.4509753 | 26.8 | 31.41 | 331.6 | 1 | 54 | 5 | 142 | 115 | 25 | 2890 | 54 | 40 | 0.0012 | 39 | 2150 | 2.62963 | 39.79239 | Shear | Shear
357 | 313.4942873 | 84.66 | 116.5 | 312.7 | 1 | 42 | 5 | 101 | 40 | 9 | 1409 | 46 | 28 | 0.0012 | 38 | 436 | 2.195652 | 28.38893 | Shear | Tensile
358 | 313.5230952 | 21.85 | 71.89 | 318.2 | 1 | 52 | 5 | 140 | 119 | 28 | 2865 | 52 | 42 | 0.0012 | 38 | 2270 | 2.692308 | 41.53578 | Shear | Shear
359 | 313.5486912 | 37.9 | 89.96 | 349.7 | 0 | 44 | 5 | 44 | 40 | 6 | 959 | 50 | 42 | 0.0012 | 38 | 313 | 0.88 | 41.71011 | Tensile | Tensile
360 | 313.5688872 | 93.76 | 174.9 | 311.6 | 1 | 39 | 5 | 1 | 29 | 4 | 948 | 45 | 31 | 0.0012 | 38 | 149 | 0.02222222 | 30.59072 | Tensile | Tensile
361 | 313.5859033 | 34.66 | 39.23 | 196 | 1 | 46 | 5 | 251 | 46 | 11 | 1884 | 46 | 24 | 0.0012 | 38 | 498 | 5.456522 | 24.41614 | Shear | Shear
362 | 313.5912192 | 8.798 | 114.9 | 330.6 | 1 | 42 | 5 | 2 | 22 | 2 | 557 | 43 | 39 | 0.0012 | 38 | 100 | 0.04651163 | 39.49731 | Tensile | Tensile
363 | 313.6629772 | 34.73 | 90.1 | 267.4 | 1 | 44 | 5 | 175 | 84 | 14 | 2206 | 48 | 38 | 0.001 | 37 | 760 | 3.645833 | 38.07797 | Shear | Shear
364 | 313.8576443 | 41.26 | 98.84 | 332.9 | 1 | 58 | 5 | 150 | 103 | 29 | 2415 | 57 | 43 | 0.0012 | 38 | 3830 | 2.631579 | 42.6501 | Shear | Shear
365 | 313.8955143 | 41.33 | 26.26 | 179.6 | 1 | 51 | 5 | 25 | 48 | 10 | 1409 | 51 | 34 | 0.0012 | 39 | 647 | 0.4901961 | 34.06671 | Tensile | Tensile
366 | 313.9184922 | 45.59 | 48.11 | 292.3 | 0.9779 | 56 | 5 | 135 | 73 | 20 | 2021 | 56 | 36 | 0.0012 | 38 | 1860 | 2.410714 | 36.12073 | Shear | Shear
367 | 313.9409693 | 17.09 | 163.3 | 342.5 | 1 | 41 | 5 | 53 | 33 | 8 | 1407 | 47 | 23 | 0.0012 | 38 | 364 | 1.12766 | 23.45416 | Tensile | Tensile
368 | 313.9744283 | 93.54 | 95.64 | 309.6 | 1 | 45 | 5 | 90 | 52 | 12 | 1886 | 48 | 28 | 0.0012 | 38 | 616 | 1.875 | 27.57158 | Tensile | Tensile
369 | 314.0505662 | 107.9 | 184.8 | 416.8 | 1 | 42 | 5 | 61 | 12 | 2 | 735 | 44 | 16 | 0.0012 | 38 | 88.2 | 1.386364 | 16.32653 | Tensile | Tensile
370 | 314.1204742 | 39 | 23.74 | 356.8 | 1 | 36 | 5 | 240 | 27 | 4 | 987 | 44 | 27 | 0.0012 | 39 | 170 | 5.454545 | 27.35562 | Shear | Shear
371 | 314.1454402 | 13 | 92.43 | 364.5 | 0.7764 | 50 | 5 | 261 | 74 | 18 | 2058 | 49 | 36 | 0.0012 | 39 | 1170 | 5.326531 | 35.95724 | Shear | Shear
373 | 314.2160358 | 34.46 | 119.7 | 338.7 | 1 | 50 | 6 | 129 | 57 | 14 | 2167 | 50 | 26 | 0.0006 | 34 | 828 | 2.58 | 26.30365 | Shear | Shear
374 | 314.2704258 | 29.64 | 102.5 | 272.3 | 0.2851 | 57 | 6 | 223 | 97 | 27 | 1818 | 57 | 53 | 0.0004 | 32 | 3880 | 3.912281 | 53.35534 | Shear | Shear
375 | 314.3532232 | 37.21 | 134.7 | 291.1 | 1 | 48 | 5 | 133 | 67 | 15 | 1919 | 50 | 35 | 0.0008 | 36 | 1070 | 2.66 | 34.91402 | Shear | Shear
376 | 314.3654363 | 56.35 | 33.21 | 324.9 | 1 | 58 | 5 | 180 | 103 | 33 | 2185 | 58 | 47 | 0.0008 | 36 | 6030 | 3.103448 | 47.13959 | Shear | Shear
377 | 314.4148262 | 44.94 | 57 | 235.7 | 0.6874 | 56 | 5 | 22 | 77 | 15 | 1662 | 56 | 46 | 0.0006 | 34 | 1340 | 0.3928571 | 46.32972 | Tensile | Tensile
378 | 314.4531793 | 16.99 | 86.7 | 300.3 | 1 | 37 | 5 | 102 | 14 | 2 | 481 | 44 | 29 | 0.0006 | 34 | 81.7 | 2.318182 | 29.10603 | Shear | Shear
380 | 314.5449703 | 104.6 | 84.77 | 425.4 | 1 | 46 | 5 | 42 | 63 | 14 | 1156 | 56 | 54 | 0.0008 | 35 | 1860 | 0.75 | 54.49827 | Tensile | Tensile
381 | 314.5788013 | 1.319 | 144.7 | 341.1 | 0.859 | 50 | 5 | 70 | 157 | 33 | 3463 | 55 | 45 | 0.0006 | 33 | 2800 | 1.272727 | 45.33641 | Tensile | Tensile
382 | 314.6040703 | 90.42 | 80.37 | 315 | 1 | 42 | 5 | 338 | 62 | 16 | 2110 | 48 | 29 | 0.0006 | 34 | 890 | 7.041667 | 29.38389 | Shear | Shear
383 | 314.6117053 | 54.59 | 166.4 | 320.8 | 0.561 |  | 5 | 236 | 115 | 43 | 4062 | 55 | 28 | 0.0006 | 34 | 4740 | 4.290909 | 28.31118 | Shear | Shear
385 | 314.6643353 | 79.48 | 44.02 | 313 | 0.88 | 55 | 5 | 375 | 104 | 38 | 3837 | 55 | 27 | 0.0008 | 35 | 4100 | 6.818182 | 27.10451 | Shear | Shear
386 | 314.6784932 | 54.48 | 186.3 | 335.9 | 0.569 | 58 | 4 | 67 | 106 | 23 | 2439 | 59 | 43 | 0.0004 | 31 | 2850 | 1.135593 | 43.46043 | Tensile | Tensile
387 | 314.8892722 | 97.36 | 109.4 | 331.1 | 1 | 44 | 5 | 106 | 53 | 10 | 1570 | 48 | 34 | 0.0008 | 35 | 534 | 2.208333 | 33.75796 | Tensile | Tensile
388 | 314.8966913 | 52.03 | 76.6 | 322.8 | 0.5482 | 67 | 4 | 82 | 146 | 88 | 3334 | 69 | 44 | 0.0008 | 35 | 39800 | 1.188406 | 43.79124 | Tensile | Tensile
389 | 315.0079953 | 11.16 | 70.05 | 316.5 | 1 | 50 | 5 | 56 | 92 | 17 | 2307 | 50 | 40 | 0.0012 | 38 | 1030 | 1.12 | 39.87863 | Tensile | Tensile
394 | 315.1180602 | 44.69 | 194.6 | 306.6 | 1 | 41 | 5 | 267 | 38 | 8 | 2025 | 43 | 19 | 0.0018 | 42 | 266 | 6.209302 | 18.76543 | Shear | Shear
395 | 315.2298383 | 48.79 | 148.9 | 323.6 | 1 | 41 | 5 | 2 | 22 | 4 | 1045 | 44 | 21 | 0.002 | 43 | 157 | 0.04545455 | 21.05263 | Tensile | Tensile
398 | 315.2968603 | 74.88 | 3.589 | 310.1 | 1 | 47 | 5 | 42 | 40 | 7 | 1601 | 47 | 25 | 0.002 | 43 | 287 | 0.893617 | 24.98438 | Tensile | Tensile
399 | 315.3284023 | 64.83 | 74.39 | 309.3 | 0.4374 |  | 5 | 60 | 311 | 258 | 6746 | 76 | 46 | 0.0026 | 45 | 306000 | 0.7894737 | 46.10139 | Tensile | Tensile
400 | 315.3778923 | 3.813 | 86.6 | 284 | 0.6068 |  | 5 | 96 | 117 | 44 | 3278 | 63 | 36 | 0.0026 | 45 | 7490 | 1.52381 | 35.6925 | Tensile | Tensile
401 | 315.4173953 | 49.99 | 33.94 | 316.6 | 1 | 53 | 5 | 255 | 108 | 37 | 2997 | 53 | 36 | 0.0024 | 45 | 4010 | 4.811321 | 36.03604 | Shear | Shear
404 | 315.5266782 | 89.58 | 159.7 | 312.5 | 0.273 |  | 5 | 99 | 194 | 91 | 6701 | 66 | 29 | 0.0034 | 47 | 23600 | 1.5 | 28.9509 | Tensile | Tensile
406 | 315.5781753 | 65.95 | 171.4 | 350.6 | 0.954 | 72 | 4 | 59 | 284 | 270 | 5103 | 77 | 56 | 0.002 | 43 | 252000 | 0.7662338 | 55.65354 | Tensile | Tensile
407 | 315.5863923 | 59.58 | 111.4 | 337.8 | 1 | 48 | 5 | 293 | 81 | 17 | 2203 | 52 | 37 | 0.0036 | 48 | 1300 | 5.634615 | 36.76804 | Shear | Shear
409 | 315.6116852 | 18.59 | 68.28 | 241 | 1 | 44 | 5 | 2 | 37 | 4 | 684 | 44 | 54 | 0.0036 | 48 | 189 | 0.04545455 | 54.09357 | Tensile | Tensile
412 | 315.7021408 | 71.77 | 77.22 | 311.7 | 0.5429 | 57 | 6 | 245 | 107 | 59 | 3376 | 59 | 32 | 0.0024 | 45 | 10400 | 4.152542 | 31.69431 | Shear | Shear
413 | 315.7128573 | 25.73 | 60.38 | 334.1 | 1 | 45 | 5 | 285 | 39 | 6 | 1150 | 45 | 34 | 0.0036 | 48 | 273 | 6.333333 | 33.91304 | Shear | Shear
414 | 315.7977062 | 114.4 | 81.02 | 354.5 | 1 | 43 | 5 | 77 | 43 | 7 | 1250 | 47 | 34 | 0.0036 | 48 | 290 | 1.638298 | 34.4 | Tensile | Tensile
415 | 315.8120063 | 5.241 | 27.26 | 161.7 | 1 | 51 | 5 | 236 | 58 | 15 | 1961 | 51 | 30 | 0.0036 | 48 | 1120 | 4.627451 | 29.57675 | Shear | Shear
416 | 315.8237532 | 54.98 | 66.81 | 165.5 | 1 | 49 | 5 | 1 | 40 | 4 | 759 | 49 | 53 | 0.0036 | 48 | 249 | 0.02040816 | 52.70092 | Tensile | Tensile
418 | 315.9614732 | 71.43 | 23.6 | 329.1 | 1 | 47 | 5 | 43 | 41 | 9 | 1722 | 47 | 24 | 0.0032 | 47 | 421 | 0.9148936 | 23.80952 | Tensile | Tensile
419 | 316.1300553 | 30.19 | 57.27 | 331 | 0.6102 |  | 5 | 90 | 167 | 99 | 3817 | 70 | 44 | 0.001 | 37 | 36400 | 1.285714 | 43.75164 | Tensile | Tensile
420 | 316.3322612 | 71.63 | 75.23 | 316.1 | 0.5575 |  | 5 | 27 | 206 | 71 | 8290 | 57 | 25 | 0.001 | 37 | 8540 | 0.4736842 | 24.84922 | Tensile | Tensile
421 | 316.3950253 | 15.54 | 85.63 | 255.7 | 1 | 37 | 5 | 1 | 11 | 2 | 472 | 42 | 23 | 0.001 | 37 | 74.5 | 0.02380952 | 23.30508 | Tensile | Tensile
423 | 316.4596912 | 72.42 | 95.98 | 293.5 | 0.3615 |  | 5 | 32 | 111 | 26 | 2577 | 59 | 43 | 0.001 | 37 | 2860 | 0.5423729 | 43.07334 | Tensile | Tensile
425 | 316.5432743 | 71.17 | 75.28 | 324.6 | 0.6559 | 51 | 5 | 261 | 95 | 49 | 2803 | 59 | 34 | 0.0008 | 36 | 8530 | 4.423729 | 33.89226 | Shear | Shear
426 | 316.5551473 | 52.16 | 58.32 | 179 | 1 | 62 | 5 | 40 | 102 | 34 | 2270 | 62 | 45 | 0.0008 | 36 | 5960 | 0.6451613 | 44.93392 | Tensile | Tensile
428 | 316.6136413 | 47.6 | 51.74 | 333.2 | 1 | 45 | 5 | 92 | 47 | 5 | 1114 | 45 | 42 | 0.001 | 37 | 221 | 2.044444 | 42.19031 | Tensile | Tensile
430 | 316.8226522 | 32.24 | 104.4 | 333.9 | 0.3687 | 48 | 5 | 257 | 58 | 15 | 1999 | 50 | 29 | 0.0008 | 35 | 936 | 5.14 | 29.01451 | Shear | Shear
433 | 316.9932622 | 88.02 | 82.13 | 355.8 | 1 | 46 | 5 | 214 | 51 | 8 | 1242 | 48 | 41 | 0.001 | 37 | 505 | 4.458333 | 41.0628 | Shear | Shear
434 | 316.9963183 | 32.93 | 71.3 | 364.2 | 1 | 40 | 5 | 204 | 40 | 7 | 1570 | 45 | 25 | 0.001 | 37 | 291 | 4.533333 | 25.47771 | Shear | Shear
435 | 317.0084703 | 16.28 | 151.3 | 329.6 | 1 | 39 | 5 | 112 | 25 | 4 | 984 | 45 | 25 | 0.001 | 37 | 163 | 2.488889 | 25.4065 | Shear | Shear
436 | 317.0237543 | 40.68 | 121.8 | 360.7 | 0.7078 |  | 5 | 160 | 229 | 271 | 5493 | 75 | 42 | 0.0016 | 41 | 254000 | 2.133333 | 41.68942 | Tensile | Tensile
437 | 317.0949663 | 34.49 | 87.52 | 308.5 | 0.5538 |  | 5 | 62 | 102 | 41 | 3679 | 62 | 28 | 0.0016 | 41 | 6790 | 1 | 27.72493 | Tensile | Tensile
438 | 317.1394403 | 53.39 | 55.35 | 323.3 | 0.8329 | 60 | 5 | 251 | 169 | 45 | 3748 | 60 | 45 | 0.0016 | 41 | 6240 | 4.183333 | 45.09072 | Shear | Shear
439 | 317.1628123 | 34.25 | 160.1 | 352 | 1 | 41 | 5 | 1 | 18 | 4 | 1229 | 42 | 15 | 0.0016 | 41 | 137 | 0.02380952 | 14.64605 | Tensile | Tensile
440 | 317.1824542 | 90.25 | 54.42 | 299.9 | 1 | 36 | 5 | 46 | 13 | 3 | 1021 | 40 | 13 | 0.0016 | 41 | 88.7 | 1.15 | 12.73262 | Tensile | Tensile
441 | 317.2417213 | 29.92 | 121 | 339.6 | 0.6851 |  | 5 | 30 | 198 | 70 | 6675 | 60 | 30 | 0.0016 | 41 | 8700 | 0.5 | 29.66292 | Tensile | Tensile
442 | 317.3064572 | 13.55 | 17.96 | 336.7 | 1 | 48 | 5 | 131 | 47 | 8 | 1331 | 48 | 35 | 0.0016 | 41 | 387 | 2.729167 | 35.3118 | Shear | Shear
443 | 317.4856762 | 117.6 | 32.96 | 291.8 | 1 | 49 | 5 | 62 | 49 | 11 | 1874 | 49 | 26 | 0.0016 | 41 | 567 | 1.265306 | 26.14728 | Tensile | Tensile
445 | 317.5218203 | 39.13 | 23.57 | 370 | 1 | 41 | 5 | 23 | 21 | 4 | 1077 | 43 | 19 | 0.0016 | 41 | 144 | 0.5348837 | 19.49861 | Tensile | Tensile
446 | 317.5704172 | 43.85 | 68.78 | 260.4 | 1 | 45 | 5 | 154 | 44 | 8 | 1958 | 45 | 22 | 0.0008 | 36 | 324 | 3.422222 | 22.47191 | Shear | Shear
447 | 317.5915953 | 10.9 | 140.7 | 340.6 | 1 | 43 | 5 | 91 | 33 | 5 | 1379 | 45 | 24 | 0.0008 | 36 | 190 | 2.022222 | 23.93038 | Tensile | Tensile
448 | 317.6301583 | 2.71 | 94.01 | 342.1 | 0.943 |  | 5 | 481 | 369 | 1266 | 10104 | 91 | 37 | 0.0062 | 52 | 4730000 | 5.285714 | 36.52019 | Shear | Shear
449 | 317.6848533 | 38.22 | 47.99 | 324.3 | 0.2777 | 59 | 5 | 93 | 118 | 37 | 2462 | 59 | 48 | 0.0062 | 52 | 5900 | 1.576271 | 47.92851 | Tensile | Tensile
450 | 317.6970182 | 70.39 | 27.07 | 292.8 | 1 | 53 | 5 | 99 | 98 | 14 | 2605 | 53 | 38 | 0.0062 | 52 | 803 | 1.867925 | 37.61996 | Tensile | Tensile
451 | 317.8054103 | 118.4 | 76.19 | 325 | 0 |  | 4 | 46 | 39 | 5 | 779 | 50 | 50 | 0.0036 | 48 | 379 | 0.92 | 50.06418 | Tensile | Tensile
452 | 317.8099262 | 26.45 | 89.74 | 292.2 | 1 | 50 | 5 | 107 | 79 | 26 | 2369 | 53 | 33 | 0.0062 | 52 | 2390 | 2.018868 | 33.3474 | Tensile | Tensile
454 | 317.8214532 | 13.85 | 10.68 | 334.8 | 1 | 48 | 5 | 170 | 44 | 6 | 696 | 48 | 63 | 0.0062 | 52 | 502 | 3.541667 | 63.21839 | Shear | Shear
455 | 317.8873733 | 90.35 | 154.3 | 330.1 | 0.3606 | 56 | 4 | 45 | 119 | 39 | 2733 | 60 | 44 | 0.0036 | 48 | 6460 | 0.75 | 43.5419 | Tensile | Tensile
456 | 318.0073132 | 49.44 | 0.9493 | 103.9 | 1 | 47 | 5 | 1 | 64 | 10 | 1861 | 47 | 34 | 0.0062 | 52 | 479 | 0.0212766 | 34.39011 | Tensile | Tensile
457 | 318.0197523 | 20.27 | 55.3 | 215.7 | 1 | 44 | 5 | 228 | 50 | 9 | 2082 | 44 | 24 | 0.0062 | 52 | 337 | 5.181818 | 24.01537 | Shear | Shear
458 | 318.0616473 | 65.37 | 101.2 | 323.7 | 1 | 45 | 5 | 130 | 58 | 15 | 3363 | 46 | 17 | 0.0062 | 52 | 593 | 2.826087 | 17.24651 | Shear | Shear
461 | 318.281231 | 18.05 | 156.9 | 485.8 | 0.7678 | 52 | 6 | 32 | 75 | 17 | 2121 | 52 | 35 | 0.0008 | 36 | 1190 | 0.6153846 | 35.36068 | Tensile | Tensile
462 | 318.3295223 | 89.85 | 14.95 | 220.3 | 1 | 35 | 5 | 61 | 10 | 2 | 564 | 41 | 18 | 0.0012 | 39 | 61.6 | 1.487805 | 17.7305 | Tensile | Tensile
465 | 318.4633892 | 56.99 | 93.19 | 238.7 | 1 | 43 | 5 | 187 | 47 | 11 | 1616 | 47 | 29 | 0.0006 | 34 | 510 | 3.978723 | 29.08416 | Shear | Shear
466 | 318.4889202 | 13.88 | 42.25 | 400 | 0.2431 | 54 | 4 | 64 | 110 | 17 | 2976 | 54 | 37 | 0.0004 | 31 | 1190 | 1.185185 | 36.96237 | Tensile | Tensile
467 | 318.5582043 | 25.36 | 28.24 | 343.8 | 0.2906 |  | 5 | 256 | 96 | 27 | 2579 | 54 | 37 | 0.001 | 37 | 2530 | 4.740741 | 37.22373 | Shear | Shear
468 | 318.5878702 | 10.31 | 102.6 | 344.2 | 1 | 38 | 5 | 2 | 17 | 3 | 1331 | 42 | 13 | 0.001 | 37 | 95.4 | 0.04761905 | 12.77235 | Tensile | Tensile
469 | 318.6057813 | 43.78 | 103.9 | 323.9 | 0.6698 | 49 | 5 | 81 | 57 | 11 | 1447 | 49 | 39 | 0.001 | 37 | 727 | 1.653061 | 39.39185 | Tensile | Tensile
470 | 318.6129203 | 68.02 | 5.877 | 328.7 | 1 | 53 | 5 | 42 | 92 | 20 | 2459 | 53 | 37 | 0.001 | 37 | 1460 | 0.7924528 | 37.41358 | Tensile | Tensile
473 | 318.9992913 | 37.54 | 13.42 | 346.7 | 1 | 54 | 4 | 28 | 50 | 8 | 1148 | 54 | 44 | 0.0008 | 36 | 579 | 0.5185185 | 43.55401 | Tensile | Tensile
474 | 319.1251992 | 91.94 | 44.87 | 304.5 | 1 | 39 | 5 | 55 | 24 | 3 | 778 | 47 | 31 | 0.0012 | 39 | 146 | 1.170213 | 30.84833 | Tensile | Tensile
475 | 319.1709403 | 12.75 | 10.66 | 330.7 | 1 | 48 | 5 | 1 | 44 | 5 | 915 | 48 | 48 | 0.0012 | 39 | 224 | 0.02083333 | 48.08743 | Tensile | Tensile
476 | 319.2369973 | 77.05 | 137.1 | 372.1 | 1 | 36 | 5 | 2 | 12 | 1 | 425 | 41 | 28 | 0.0014 | 40 | 65.7 | 0.04878049 | 28.23529 | Tensile | Tensile
477 | 319.2592982 | 44.4 | 79.25 | 357.5 | 1 | 37 | 5 | 8 | 52 | 9 | 2318 | 46 | 22 | 0.0014 | 40 | 321 | 0.173913 | 22.43313 | Tensile | Tensile
478 | 319.3521397 | 34.86 | 103.4 | 334.4 | 0.5365 | 59 | 6 | 48 | 120 | 39 | 3084 | 59 | 39 | 0.0004 | 31 | 5100 | 0.8135593 | 38.91051 | Tensile | Tensile
479 | 319.3913202 | 99.79 | 92.1 | 327.5 | 1 | 48 | 5 | 80 | 63 | 15 | 2640 | 53 | 24 | 0.0008 | 35 | 927 | 1.509434 | 23.86364 | Tensile | Tensile
481 | 319.4620112 | 41.32 | 45.2 | 311.1 | 1 | 42 | 5 | 2 | 13 | 1 | 559 | 42 | 23 | 0.0008 | 37 | 53.1 | 0.04761905 | 23.25581 | Tensile | Tensile
482 | 319.4747713 | 78.14 | 80.67 | 342 | 1 | 40 | 5 | 77 | 30 | 8 | 1559 | 45 | 19 | 0.0008 | 36 | 296 | 1.711111 | 19.2431 | Tensile | Tensile
483 | 319.5231672 | 97.94 | 13.44 | 330.4 | 0.3796 | 52 | 5 | 30 | 93 | 26 | 2294 | 55 | 41 | 0.001 | 37 | 2760 | 0.5454545 | 40.54054 | Tensile | Tensile
484 | 319.5557263 | 24.59 | 65.01 | 324.5 | 1 | 48 | 5 | 126 | 81 | 15 | 2427 | 48 | 33 | 0.001 | 38 | 835 | 2.625 | 33.37454 | Shear | Shear
486 | 319.6375443 | 41.25 | 66.12 | 344.9 | 0.3348 |  | 5 | 129 | 202 | 156 | 4910 | 70 | 41 | 0.0014 | 40 | 94000 | 1.842857 | 41.14053 | Tensile | Tensile
487 | 319.6643573 | 55.78 | 190.4 | 302.4 | 0.5668 | 52 | 5 | 31 | 194 | 48 | 6421 | 55 | 30 | 0.0014 | 40 | 3680 | 0.5636364 | 30.21336 | Tensile | Tensile
489 | 319.7641403 | 56.54 | 57.13 | 313.1 | 1 | 43 | 5 | 265 | 40 | 5 | 918 | 43 | 44 | 0.0012 | 39 | 221 | 6.162791 | 43.57298 | Shear | Shear
490 | 319.8980363 | 73.58 | 74.71 | 347.4 | 1 | 44 | 5 | 169 | 60 | 12 | 1598 | 47 | 38 | 0.0014 | 40 | 656 | 3.595745 | 37.54693 | Shear | Shear
491 | 319.9578183 | 16.41 | 72.7 | 342.4 | 1 | 53 | 5 | 162 | 139 | 28 | 2708 | 53 | 51 | 0.0014 | 40 | 2700 | 3.056604 | 51.32939 | Shear | Shear
492 | 319.9675292 | 10.29 | 12.23 | 70.6 | 1 | 43 | 5 | 2 | 40 | 6 | 1440 | 43 | 28 | 0.0014 | 40 | 205 | 0.04651163 | 27.77778 | Tensile | Tensile
494 | 319.9928822 | 22.48 | 107.4 | 346.8 | 0.7127 | 66 | 4 | 42 | 182 | 85 | 3478 | 70 | 52 | 0.001 | 38 | 26900 | 0.6 | 52.32892 | Tensile | Tensile
496 | 320.0965402 | 1.204 | 168.8 | 446.7 | 0.3167 |  | 4 | 82 | 36 | 5 | 1059 | 47 | 34 | 0.0012 | 38 | 213 | 1.744681 | 33.99433 | Tensile | Tensile
498 | 320.1697952 | 79.52 | 147.1 | 348.5 | 1 | 38 | 5 | 1 | 12 | 1 | 333 | 41 | 36 | 0.0022 | 44 | 59.3 | 0.02439024 | 36.03604 | Tensile | Tensile
500 | 320.2735593 | 20.4 | 23.99 | 324.4 | 0 |  | 5 | 250 | 198 | 158 | 5157 | 70 | 38 | 0.0022 | 44 | 79600 | 3.571429 | 38.39442 | Shear | Shear
501 | 320.3489163 | 25.57 | 104.9 | 343.4 | 0.8391 |  | 5 | 97 | 225 | 112 | 6939 | 62 | 32 | 0.0024 | 44 | 22300 | 1.564516 | 32.42542 | Tensile | Tensile
503 | 320.4204573 | 23.78 | 80.14 | 266.8 | 0.6228 | 47 | 5 | 95 | 79 | 14 | 1859 | 51 | 42 | 0.0024 | 44 | 964 | 1.862745 | 42.49597 | Tensile | Tensile
504 | 320.4340843 | 151.9 | 50.68 | 334.1 | 1 | 39 | 5 | 32 | 26 | 6 | 1549 | 43 | 17 | 0.0022 | 44 | 226 | 0.744186 | 16.78502 | Tensile | Tensile
505 | 320.4947242 | 82.06 | 75.46 | 309.8 | 0.518 |  | 5 | 152 | 129 | 67 | 3256 | 63 | 40 | 0.0014 | 40 | 18400 | 2.412698 | 39.61916 | Shear | Shear
506 | 320.5223777 | 28.21 | 61.94 | 284.6 | 1 | 52 | 6 | 46 | 62 | 10 | 1173 | 49 | 53 | 0.0008 | 35 | 805 | 0.9387755 | 52.85592 | Tensile | Tensile
507 | 320.5356223 | 34.92 | 200.5 | 333.7 | 1 | 44 | 5 | 103 | 41 | 6 | 1078 | 46 | 38 | 0.0012 | 39 | 257 | 2.23913 | 38.0334 | Tensile | Tensile
508 | 320.5630342 | 19.8 | 153.8 | 289 | 1 | 40 | 5 | 55 | 22 | 4 | 1089 | 45 | 20 | 0.0012 | 39 | 155 | 1.222222 | 20.20202 | Tensile | Tensile
509 | 320.5801422 | 96.61 | 141.6 | 277.6 | 1 | 39 | 5 | 22 | 12 | 1 | 440 | 40 | 27 | 0.0012 | 39 | 54.2 | 0.55 | 27.27273 | Tensile | Tensile
510 | 320.5837093 | 14.17 | 93.97 | 325.3 | 1 | 43 | 5 | 29 | 39 | 5 | 745 | 45 | 52 | 0.0012 | 39 | 287 | 0.6444444 | 52.34899 | Tensile | Tensile
511 | 320.6544442 | 11.94 | 108.8 | 306.9 | 1 | 41 | 5 | 71 | 31 | 6 | 1465 | 47 | 21 | 0.0012 | 38 | 211 | 1.510638 | 21.16041 | Tensile | Tensile
513 | 320.7231908 | 1.488 | 157.9 | 318.5 | 1 | 47 | 6 | 120 | 55 | 8 | 1263 | 47 | 44 | 0.0008 | 35 | 427 | 2.553191 | 43.54711 | Shear | Shear
514 | 320.7899703 | 54.06 | 71.39 | 338.5 | 1 | 47 | 5 | 80 | 61 | 12 | 2572 | 47 | 24 | 0.0008 | 36 | 482 | 1.702128 | 23.71695 | Tensile | Tensile
515 | 320.7980693 | 6.051 | 127.9 | 337.5 | 1 | 40 | 5 | 43 | 25 | 6 | 1665 | 46 | 15 | 0.0008 | 36 | 227 | 0.9347826 | 15.01502 | Tensile | Tensile
516 | 320.8011927 | 55.55 | 66.81 | 269.8 | 0.2289 | 52 | 1 | 144 | 77 | 13 | 1282 | 52 | 60 | 0.0004 | 31 | 1100 | 2.769231 | 60.0624 | Tensile | Shear
517 | 320.8658383 | 28.8 | 70.11 | 343.8 | 1 | 45 | 5 | 1 | 49 | 5 | 1154 | 45 | 42 | 0.0006 | 34 | 216 | 0.02222222 | 42.46101 | Tensile | Tensile
518 | 320.9076703 | 14.89 | 50.93 | 197 | 1 | 43 | 5 | 17 | 41 | 4 | 696 | 43 | 59 | 0.0006 | 34 | 211 | 0.3953488 | 58.90805 | Tensile | Tensile
519 | 320.9953332 | 46.28 | 126 | 340.8 | 0.53 |  | 5 | 236 | 177 | 150 | 4827 | 70 | 37 | 0.0008 | 36 | 76000 | 3.371429 | 36.66874 | Shear | Shear
520 | 321.0248732 | 111.3 | 158.8 | 295 | 1 | 35 | 5 | 65 | 15 | 3 | 695 | 41 | 22 | 0.0008 | 36 | 98.5 | 1.585366 | 21.58273 | Tensile | Tensile
521 | 321.0369682 | 59.3 | 104.2 | 341.3 | 0.443 |  | 5 | 197 | 225 | 178 | 5217 | 71 | 43 | 0.0012 | 39 | 93600 | 2.774648 | 43.12823 | Shear | Shear
522 | 321.0530933 | 41.73 | 72.83 | 328.2 | 0 | 51 | 5 | 39 | 61 | 14 | 2166 | 51 | 28 | 0.0012 | 39 | 913 | 0.7647059 | 28.16251 | Tensile | Tensile
523 | 321.1356523 | 26.15 | 87.22 | 311.8 | 1 | 49 | 5 | 75 | 59 | 11 | 1409 | 53 | 42 | 0.0012 | 39 | 899 | 1.415094 | 41.87367 | Tensile | Tensile
524 | 321.1611282 | 71.06 | 74.93 | 298.6 | 1 | 38 | 5 | 2 | 20 | 4 | 1197 | 41 | 17 | 0.0012 | 39 | 124 | 0.04878049 | 16.70844 | Tensile | Tensile
525 | 321.2005302 | 39.53 | 82.99 | 378.2 | 1 | 52 | 4 | 32 | 44 | 4 | 710 | 52 | 62 | 0.0008 | 35 | 323 | 0.6153846 | 61.97183 | Tensile | Tensile
526 | 321.2290362 | 0.02201 | 97.81 | 310 | 1 | 44 | 5 | 220 | 33 | 4 | 872 | 44 | 38 | 0.0012 | 38 | 171 | 5 | 37.84404 | Shear | Shear
527 | 321.2365792 | 57.37 | 16.51 | 249.6 | 1 | 47 | 5 | 2 | 54 | 7 | 1134 | 47 | 48 | 0.0012 | 38 | 410 | 0.04255319 | 47.61905 | Tensile | Tensile
528 | 321.2761283 | 28.68 | 21.89 | 374.7 | 1 | 37 | 5 | 6 | 11 | 2 | 532 | 39 | 21 | 0.0012 | 38 | 54.5 | 0.1538462 | 20.67669 | Tensile | Tensile
529 | 321.3361953 | 1.587 | 94.85 | 317.2 | 0.9838 | 50 | 5 | 54 | 88 | 21 | 2000 | 57 | 44 | 0.0012 | 38 | 2240 | 0.9473684 | 44 | Tensile | Tensile
530 | 321.3556992 | 44.21 | 121.6 | 351.5 | 0.7325 |  | 4 | 95 | 119 | 40 | 2063 | 64 | 58 | 0.0008 | 35 | 10100 | 1.484375 | 57.68299 | Tensile | Tensile
531 | 321.4456803 | 101.1 | 21.29 | 307.3 | 1 | 44 | 5 | 244 | 57 | 13 | 1870 | 48 | 30 | 0.0014 | 40 | 789 | 5.083333 | 30.48128 | Shear | Shear
532 | 321.5624173 | 101.8 | 178.9 | 346.2 | 0.773 |  | 5 | 265 | 675 | 1527 | 17230 | 82 | 39 | 0.0052 | 51 | 3380000 | 3.231707 | 39.17586 | Shear | Shear
533 | 321.5992243 | 8.016 | 111.5 | 263.1 | 0.5987 |  | 5 | 116 | 219 | 157 | 4469 | 74 | 49 | 0.0052 | 51 | 102000 | 1.567568 | 49.00425 | Tensile | Tensile
534 | 321.6321732 | 187.1 | 66.26 | 358.8 | 1 | 43 | 5 | 42 | 32 | 5 | 1060 | 45 | 30 | 0.0052 | 51 | 201 | 0.9333333 | 30.18868 | Tensile | Tensile
536 | 321.6905582 | 102.7 | 76.71 | 338.5 | 0 | 51 | 5 | 20 | 74 | 21 | 2006 | 57 | 37 | 0.0052 | 51 | 2270 | 0.3508772 | 36.88933 | Tensile | Tensile
537 | 321.7040553 | 51.07 | 26.1 | 333.8 | 1 | 50 | 5 | 100 | 51 | 10 | 1581 | 50 | 32 | 0.0052 | 51 | 600 | 2 | 32.25806 | Tensile | Tensile
538 | 321.7722483 | 51.96 | 52.89 | 329.4 | 0.6504 | 62 | 5 | 188 | 124 | 50 | 2232 | 62 | 56 | 0.0054 | 51 | 12500 | 3.032258 | 55.55556 | Shear | Shear
539 | 321.8106922 | 41.48 | 169.7 | 248.4 | 1 | 38 | 5 | 2 | 7 | 2 | 711 | 40 | 10 | 0.0054 | 51 | 44.4 | 0.05 | 9.845288 | Tensile | Tensile
540 | 321.8454072 | 42.37 | 67.08 | 335.3 | 1 | 46 | 5 | 2 | 32 | 4 | 742 | 46 | 43 | 0.0054 | 51 | 171 | 0.04347826 | 43.12668 | Tensile | Tensile
541 | 321.8583178 | 65.54 | 181.3 | 344.2 | 1 | 68 | 1 | 51 | 260 | 320 | 5227 | 78 | 50 | 0.0028 | 46 | 390000 | 0.6538462 | 49.74173 | Tensile | Tensile
544 | 321.9895912 | 21.45 | 71.03 | 332 | 1 | 45 | 5 | 40 | 25 | 2 | 507 | 45 | 49 | 0.0062 | 52 | 112 | 0.8888889 | 49.30966 | Tensile | Tensile
545 | 322.0124002 | 100.3 | 56.27 | 213.2 | 1 | 43 | 5 | 1 | 24 | 3 | 793 | 42 | 30 | 0.0062 | 52 | 117 | 0.02380952 | 30.26482 | Tensile | Tensile
546 | 322.1815752 | 43.25 | 13.85 | 343.4 | 1 | 57 | 5 | 492 | 145 | 35 | 2967 | 57 | 49 | 0.0032 | 47 | 3970 | 8.631579 | 48.87091 | Shear | Shear
548 | 322.3270352 | 43.04 | 7.227 | 247 | 1 | 48 | 5 | 32 | 59 | 9 | 1565 | 48 | 38 | 0.0032 | 47 | 430 | 0.6666667 | 37.69968 | Tensile | Tensile
549 | 322.3503152 | 2.357 | 30 | 307.3 | 1 | 55 | 5 | 274 | 133 | 26 | 3544 | 55 | 38 | 0.0032 | 47 | 2010 | 4.981818 | 37.52822 | Shear | Shear
550 | 322.4656043 | 97.73 | 73.15 | 325.4 | 1 | 41 | 5 | 163 | 59 | 11 | 2074 | 45 | 28 | 0.0008 | 36 | 480 | 3.622222 | 28.44744 | Shear | Shear
551 | 322.4717573 | 31.18 | 24.22 | 336.9 | 1 | 57 | 5 | 86 | 92 | 23 | 2771 | 57 | 33 | 0.0008 | 36 | 2180 | 1.508772 | 33.20101 | Tensile | Tensile
552 | 322.5822333 | 29.34 | 111.8 | 342.1 | 0.6841 | 49 | 5 | 406 | 121 | 31 | 3533 | 55 | 34 | 0.0008 | 36 | 2810 | 7.381818 | 34.24851 | Shear | Shear
554 | 322.6207093 | 102.7 | 72.36 | 397.9 | 1 | 40 | 5 | 7 | 26 | 6 | 1127 | 47 | 23 | 0.0008 | 35 | 248 | 0.1489362 | 23.0701 | Tensile | Tensile
556 | 322.7024333 | 52.03 | 84.01 | 292.8 | 0.3961 | 52 | 5 | 272 | 114 | 21 | 2512 | 52 | 45 | 0.0008 | 35 | 1440 | 5.230769 | 45.38217 | Shear | Shear
557 | 322.7882983 | 66.94 | 74.03 | 263 | 0.6717 | 60 | 5 | 60 | 152 | 61 | 2972 | 63 | 51 | 0.0008 | 36 | 19300 | 0.952381 | 51.14401 | Tensile | Tensile
558 | 322.8255143 | 162.3 | 79.85 | 301.3 | 1 | 40 | 5 | 11 | 25 | 4 | 1344 | 41 | 19 | 0.0008 | 35 | 114 | 0.2682927 | 18.60119 | Tensile | Tensile
559 | 322.8727043 | 101.4 | 23.69 | 304.8 | 1 | 40 | 5 | 58 | 22 | 4 | 965 | 44 | 23 | 0.0012 | 38 | 142 | 1.318182 | 22.79793 | Tensile | Tensile
561 | 323.0830198 | 36.31 | 102.1 | 324.3 | 0.4248 | 64 | 6 | 297 | 133 | 62 | 2478 | 64 | 54 | 0.001 | 37 | 19400 | 4.640625 | 53.67232 | Shear | Shear
562 | 323.1149928 | 74.48 | 180.2 | 330.4 | 0.5647 |  | 1 | 123 | 173 | 92 | 2714 | 68 | 64 | 0.0008 | 36 | 46300 | 1.808824 | 63.74355 | Tensile | Tensile
563 | 323.1741422 | 102 | 19.51 | 219.7 | 0.5401 | 57 | 5 | 172 | 207 | 68 | 4571 | 65 | 45 | 0.0016 | 41 | 14600 | 2.646154 | 45.2855 | Shear | Shear
564 | 323.2034923 | 23.17 | 152.5 | 326.2 | 0.3263 | 47 | 5 | 128 | 50 | 11 | 1873 | 50 | 27 | 0.0016 | 41 | 630 | 2.56 | 26.69514 | Shear | Shear
565 | 323.2103173 | 25.28 | 54.01 | 294.3 | 0.972 | 69 | 5 | 126 | 157 | 162 | 4513 | 69 | 35 | 0.0016 | 41 | 86000 | 1.826087 | 34.78839 | Tensile | Tensile
566 | 323.2231203 | 88.33 | 177.7 | 323.7 | 0.4128 |  | 5 | 72 | 229 | 425 | 5688 | 78 | 40 | 0.0018 | 42 | 563000 | 0.9230769 | 40.2602 | Tensile | Tensile
567 | 323.2905163 | 68.45 | 155.9 | 357.9 | 1 | 44 | 5 | 42 | 21 | 4 | 874 | 43 | 24 | 0.0026 | 45 | 157 | 0.9767442 | 24.02746 | Tensile | Tensile
568 | 323.2963223 | 2.219 | 164.9 | 331 | 1 | 44 | 5 | 54 | 36 | 6 | 1082 | 46 | 33 | 0.0026 | 45 | 249 | 1.173913 | 33.27172 | Tensile | Tensile
569 | 323.3002573 | 74.6 | 74.88 | 308.8 | 0.514 |  | 5 | 82 | 106 | 42 | 2304 | 59 | 46 | 0.0026 | 45 | 7050 | 1.389831 | 46.00694 | Tensile | Tensile
570 | 323.3244193 | 78.43 | 137.6 | 311.9 | 0.5238 |  | 5 | 82 | 113 | 44 | 2735 | 59 | 41 | 0.0028 | 45 | 7230 | 1.389831 | 41.31627 | Tensile | Tensile
573 | 323.3997202 | 70.93 | 75.28 | 324.2 | 0.4093 |  | 5 | 117 | 157 | 78 | 3350 | 68 | 47 | 0.0026 | 45 | 28300 | 1.720588 | 46.86567 | Tensile | Tensile
575 | 323.4672822 | 52.91 | 141.3 | 333.3 | 1 | 50 | 5 | 166 | 95 | 16 | 2184 | 53 | 43 | 0.0026 | 45 | 1070 | 3.132075 | 43.49817 | Shear | Shear
576 | 323.5589533 | 57.24 | 57.56 | 351.6 | 1 | 37 | 5 | 200 | 37 | 6 | 1323 | 46 | 28 | 0.0026 | 45 | 280 | 4.347826 | 27.96674 | Shear | Shear
577 | 323.5819522 | 121.3 | 81.51 | 328.9 | 1 | 45 | 5 | 105 | 65 | 19 | 3857 | 48 | 17 | 0.0026 | 45 | 808 | 2.1875 | 16.85248 | Shear | Shear
579 | 323.6537073 | 53.13 | 43.22 | 212.4 | 1 | 46 | 5 | 231 | 36 | 11 | 2897 | 46 | 12 | 0.0024 | 45 | 390 | 5.021739 | 12.42665 | Shear | Shear
580 | 323.6674653 | 56.84 | 20.73 | 326.7 | 0 | 56 | 5 | 61 | 88 | 18 | 2165 | 56 | 41 | 0.0024 | 45 | 1800 | 1.089286 | 40.64665 | Tensile | Tensile
582 | 323.7198603 | 20.22 | 50.21 | 352.7 | 1 | 43 | 5 | 90 | 27 | 7 | 2071 | 43 | 13 | 0.0022 | 44 | 220 | 2.093023 | 13.03718 | Shear | Shear
584 | 323.8569622 | 40.09 | 22.56 | 323.6 | 1 | 53 | 5 | 59 | 61 | 10 | 1327 | 53 | 46 | 0.001 | 37 | 789 | 1.113208 | 45.96835 | Tensile | Tensile
586 | 323.9767063 | 201.4 | 14.57 | 256 | 1 | 41 | 5 | 203 | 13 | 1 | 411 | 40 | 32 | 0.0006 | 34 | 55.8 | 5.075 | 31.63017 | Shear | Shear
587 | 324.1189152 | 6.43 | 125.9 | 341.9 | 1 | 43 | 5 | 88 | 21 | 4 | 891 | 44 | 24 | 0.0006 | 34 | 168 | 2 | 23.56902 | Tensile | Tensile
588 | 324.1577913 | 114.5 | 77.24 | 298.9 | 1 | 46 | 5 | 104 | 87 | 20 | 3314 | 49 | 26 | 0.0004 | 31 | 1040 | 2.122449 | 26.25226 | Tensile | Tensile
589 | 324.2198032 | 30.12 | 40.03 | 356.5 | 1 | 44 | 5 | 1 | 37 | 5 | 1020 | 44 | 36 | 0.0004 | 31 | 213 | 0.02272727 | 36.27451 | Tensile | Tensile
590 | 324.3187203 | 24.61 | 61.41 | 337.3 | 1 | 53 | 5 | 89 | 69 | 16 | 1911 | 53 | 36 | 0.002 | 43 | 1120 | 1.679245 | 36.10675 | Tensile | Tensile
591 | 324.3416368 | 57.84 | 73.54 | 311.2 | 0.4384 | 62 | 6 | 56 | 123 | 60 | 3378 | 63 | 36 | 0.0016 | 41 | 12600 | 0.8888889 | 36.41208 | Tensile | Tensile
592 | 324.3871673 | 47.31 | 162 | 336.8 | 0.2837 | 46 | 5 | 306 | 64 | 12 | 1894 | 49 | 34 | 0.0022 | 44 | 729 | 6.244898 | 33.79092 | Shear | Shear
593 | 324.3914952 | 41.02 | 99.39 | 347.3 | 1 | 41 | 5 | 1 | 23 | 3 | 736 | 44 | 31 | 0.0022 | 44 | 146 | 0.02272727 | 31.25 | Tensile | Tensile
594 | 324.4734403 | 29.14 | 76.34 | 347.2 | 1 | 46 | 5 | 78 | 108 | 19 | 3120 | 47 | 35 | 0.0022 | 44 | 921 | 1.659574 | 34.61538 | Tensile | Tensile
597 | 324.5873982 | 35.86 | 156.1 | 340.9 | 0.5482 |  | 5 | 85 | 164 | 84 | 3422 | 67 | 48 | 0.0024 | 44 | 33200 | 1.268657 | 47.92519 | Tensile | Tensile
598 | 324.5937222 | 2.563 | 156.5 | 341.3 | 1 | 42 | 5 | 85 | 48 | 8 | 1880 | 44 | 26 | 0.0024 | 44 | 304 | 1.931818 | 25.53191 | Tensile | Tensile
599 | 324.7380402 | 7.851 | 64.57 | 320.2 | 1 | 69 | 5 | 289 | 164 | 103 | 3826 | 69 | 43 | 0.0038 | 49 | 40100 | 4.188406 | 42.86461 | Shear | Shear
600 | 324.7644912 | 22.52 | 140.9 | 332.8 | 0.9398 | 48 | 5 | 227 | 60 | 9 | 1440 | 51 | 42 | 0.0034 | 47 | 532 | 4.45098 | 41.66667 | Shear | Shear
601 | 324.7945252 | 18.8 | 97.48 | 338.6 | 1 | 46 | 5 | 81 | 51 | 9 | 1028 | 50 | 50 | 0.0034 | 47 | 648 | 1.62 | 49.61089 | Tensile | Tensile
602 | 324.8003162 | 44.38 | 23.27 | 299.5 | 1 | 53 | 5 | 150 | 85 | 15 | 2155 | 53 | 39 | 0.0034 | 47 | 1240 | 2.830189 | 39.44316 | Shear | Shear
603 | 324.8189013 | 66.17 | 162.1 | 304.9 | 0.544 |  | 5 | 79 | 160 | 77 | 2811 | 69 | 57 | 0.0034 | 47 | 28000 | 1.144928 | 56.91925 | Tensile | Tensile
604 | 324.8318213 | 18.16 | 57.85 | 363.5 | 1 | 42 | 5 | 2 | 15 | 2 | 677 | 41 | 22 | 0.0034 | 47 | 66.2 | 0.04878049 | 22.15657 | Tensile | Tensile
605 | 324.8771853 | 19.7 | 166.2 | 347.7 | 1 | 43 | 5 | 361 | 40 | 6 | 1245 | 47 | 32 | 0.0032 | 47 | 240 | 7.680851 | 32.12851 | Shear | Shear
606 | 324.8928093 | 28.65 | 65.91 | 299.5 | 1 | 42 | 5 | 111 | 18 | 4 | 941 | 42 | 19 | 0.0032 | 47 | 139 | 2.642857 | 19.12859 | Shear | Shear
609 | 325.0208293 | 136 | 77.11 | 362.4 | 1 | 36 | 5 | 65 | 18 | 3 | 707 | 41 | 25 | 0.0032 | 47 | 90.1 | 1.585366 | 25.45969 | Tensile | Tensile
610 | 325.0281763 | 59.71 | 142.8 | 275.9 | 1 | 40 | 5 | 1 | 25 | 3 | 838 | 42 | 30 | 0.0032 | 47 | 108 | 0.02380952 | 29.83294 | Tensile | Tensile
611 | 325.0446283 | 2.298 | 116.2 | 333.5 | 1 | 42 | 5 | 7 | 25 | 2 | 412 | 41 | 61 | 0.0032 | 47 | 83.5 | 0.1707317 | 60.67961 | Tensile | Tensile
613 | 325.0866443 | 37.61 | 52.83 | 258 | 1 | 52 | 5 | 130 | 100 | 18 | 2590 | 52 | 39 | 0.0032 | 47 | 1340 | 2.5 | 38.61004 | Shear | Shear
615 | 325.1657813 | 23.81 | 60.85 | 290 | 1 | 42 | 5 | 89 | 9 | 0 | 191 | 42 | 47 | 0.0014 | 40 | 31.8 | 2.119048 | 47.12042 | Tensile | Tensile
616 | 325.2043253 | 80.12 | 143.3 | 363.6 | 1 | 46 | 5 | 30 | 79 | 20 | 2397 | 54 | 33 | 0.0014 | 40 | 1480 | 0.5555556 | 32.95786 | Tensile | Tensile
617 | 325.2251812 | 74.69 | 188.8 | 294.8 | 0.4046 | 56 | 5 | 177 | 86 | 20 | 1997 | 55 | 43 | 0.0014 | 40 | 1900 | 3.218182 | 43.0646 | Shear | Shear
618 | 325.2818972 | 22.09 | 0.4894 | 343.3 | 1 | 51 | 5 | 196 | 67 | 15 | 1801 | 51 | 37 | 0.0012 | 39 | 1060 | 3.843137 | 37.20155 | Shear | Shear
619 | 325.3417973 | 17.91 | 94.2 | 337.3 | 1 | 41 | 5 | 197 | 39 | 7 | 1172 | 47 | 33 | 0.0014 | 40 | 314 | 4.191489 | 33.27645 | Shear | Shear
620 | 325.3597262 | 70.1 | 11.36 | 338 | 1 | 47 | 5 | 95 | 50 | 8 | 1451 | 47 | 34 | 0.0014 | 40 | 394 | 2.021277 | 34.45899 | Tensile | Tensile
621 | 325.4244122 | 59.87 | 103.9 | 239.8 | 1 | 44 | 5 | 89 | 50 | 8 | 1210 | 50 | 41 | 0.0014 | 40 | 525 | 1.78 | 41.32231 | Tensile | Tensile
622 | 325.4403193 | 4.003 | 62.62 | 277.9 | 1 | 49 | 5 | 251 | 59 | 18 | 3075 | 49 | 19 | 0.0014 | 40 | 1010 | 5.122449 | 19.18699 | Shear | Shear
624 | 325.5873932 | 113.5 | 129.7 | 323.5 | 1 | 43 | 5 | 18 | 35 | 6 | 1059 | 44 | 33 | 0.001 | 37 | 266 | 0.4090909 | 33.05005 | Tensile | Tensile
629 | 325.7694363 | 78.23 | 105.6 | 338.2 | 1 | 43 | 5 | 205 | 58 | 10 | 1942 | 47 | 30 | 0.0036 | 48 | 469 | 4.361702 | 29.86612 | Shear | Shear
631 | 325.9563313 | 15.05 | 63.9 | 271.2 | 0.9784 | 51 | 5 | 79 | 66 | 8 | 1111 | 51 | 59 | 0.0036 | 48 | 583 | 1.54902 | 59.40594 | Tensile | Tensile
632 | 326.1276413 | 108.3 | 91.25 | 298.6 | 1 | 40 | 5 | 57 | 51 | 11 | 2578 | 44 | 20 | 0.001 | 37 | 404 | 1.295455 | 19.78278 | Tensile | Tensile
633 | 326.1357033 | 105.5 | 66.2 | 333.4 | 1 | 44 | 5 | 41 | 46 | 10 | 1674 | 49 | 27 | 0.001 | 37 | 468 | 0.8367347 | 27.47909 | Tensile | Tensile
634 | 326.2955172 | 39.26 | 136.3 | 330.4 | 1 | 45 | 5 | 190 | 33 | 6 | 1329 | 42 | 25 | 0.0008 | 36 | 215 | 4.52381 | 24.8307 | Shear | Shear
635 | 326.3216943 | 44.07 | 50.96 | 299.1 | 0.7612 | 55 | 5 | 94 | 89 | 15 | 1679 | 55 | 53 | 0.0008 | 36 | 1410 | 1.709091 | 53.00774 | Tensile | Tensile
636 | 326.3493803 | 16.66 | 82.74 | 312.9 | 0.2934 |  | 5 | 63 | 323 | 66 | 9663 | 55 | 33 | 0.0008 | 36 | 4480 | 1.145455 | 33.42647 | Tensile | Tensile
637 | 326.4457322 | 84.71 | 129.2 | 341.7 | 1 | 39 | 5 | 21 | 38 | 7 | 1390 | 45 | 27 | 0.001 | 37 | 292 | 0.4666667 | 27.33813 | Tensile | Tensile
638 | 326.4615622 | 51.72 | 124.6 | 294.4 | 1 | 47 | 5 | 2 | 63 | 9 | 1653 | 51 | 38 | 0.001 | 37 | 498 | 0.03921569 | 38.11252 | Tensile | Tensile
639 | 326.484175 | 10.78 | 99.11 | 336.2 | 0.1868 |  | 5 | 28 | 143 | 75 | 3768 | 69 | 38 | 0.001 | 37 | 25600 | 0.4057971 | 37.95117 | Tensile | Tensile
640 | 326.5068142 | 52.39 | 118.2 | 311.2 | 0.6667 |  | 5 | 92 | 156 | 45 | 3582 | 59 | 44 | 0.001 | 38 | 6890 | 1.559322 | 43.55109 | Tensile | Tensile
641 | 326.6691393 | 120 | 44.08 | 371.6 | 1 | 35 | 5 | 2 | 9 | 1 | 260 | 40 | 35 | 0.0012 | 39 | 45.7 | 0.05 | 34.61538 | Tensile | Tensile
642 | 326.6952973 | 39.83 | 71.37 | 308.8 | 1 | 49 | 5 | 66 | 47 | 13 | 2521 | 49 | 19 | 0.0012 | 39 | 700 | 1.346939 | 18.6434 | Tensile | Tensile
643 | 326.8158512 | 0.7705 | 36.57 | 171.1 | 1 | 43 | 5 | 96 | 28 | 3 | 647 | 43 | 43 | 0.0012 | 39 | 134 | 2.232558 | 43.27666 | Tensile | Tensile
644 | 326.8353292 | 24.08 | 143.4 | 329.2 | 1 | 41 | 5 | 112 | 31 | 4 | 674 | 45 | 46 | 0.0012 | 39 | 222 | 2.488889 | 45.99407 | Shear | Shear
645 | 326.8466472 | 70.69 | 134.4 | 303.4 | 0.9915 | 50 | 5 | 69 | 86 | 21 | 2573 | 52 | 33 | 0.0012 | 39 | 1580 | 1.326923 | 33.42402 | Tensile | Tensile
646 | 326.9241032 | 29.89 | 87.17 | 292.4 | 1 | 44 | 5 | 100 | 60 | 11 | 1617 | 49 | 37 | 0.0012 | 38 | 664 | 2.040816 | 37.10575 | Tensile | Tensile
647 | 326.9450663 | 15.2 | 69.7 | 331.7 | 0.8008 | 51 | 5 | 27 | 67 | 13 | 1851 | 52 | 36 | 0.0012 | 38 | 973 | 0.5192308 | 36.19665 | Tensile | Tensile
649 | 327.0182092 | 1.425 | 132.6 | 324.3 | 0.7021 | 47 | 5 | 47 | 54 | 13 | 1722 | 50 | 31 | 0.001 | 38 | 868 | 0.94 | 31.35889 | Tensile | Tensile
650 | 327.1340753 | 36.42 | 137.4 | 402.6 | 0.9361 |  | 5 | 439 | 105 | 27 | 2691 | 53 | 39 | 0.0006 | 34 | 2190 | 8.283019 | 39.01895 | Shear | Shear
651 | 327.1626367 | 4.513 | 103.7 | 333.3 | 0.7263 | 49 | 6 | 39 | 76 | 14 | 1822 | 49 | 42 | 0.0004 | 30 | 911 | 0.7959184 | 41.7124 | Tensile | Tensile
653 | 327.2119313 | 72.83 | 69.3 | 313.3 | 0.3585 |  | 5 | 294 | 190 | 78 | 5205 | 65 | 37 | 0.0014 | 40 | 18600 | 4.523077 | 36.50336 | Shear | Shear
654 | 327.2428913 | 80.28 | 135.8 | 317.2 | 0.3328 |  | 5 | 103 | 142 | 80 | 4966 | 63 | 29 | 0.0014 | 40 | 19500 | 1.634921 | 28.59444 | Tensile | Tensile
655 | 327.2815632 | 17.03 | 184.4 | 342.4 | 1 | 48 | 5 | 2 | 94 | 18 | 2766 | 49 | 34 | 0.0014 | 41 | 950 | 0.04081633 | 33.98409 | Tensile | Tensile
656 | 327.3798822 | 158.4 | 50.72 | 208.1 | 0.4978 |  | 5 | 149 | 117 | 45 | 3290 | 60 | 36 | 0.0014 | 41 | 6490 | 2.483333 | 35.56231 | Shear | Shear
657 | 327.4942302 | 53.39 | 40 | 221.2 | 1 | 54 | 5 | 141 | 88 | 20 | 2051 | 54 | 43 | 0.0014 | 40 | 1870 | 2.611111 | 42.9059 | Shear | Shear
659 | 327.6325213 | 4.846 | 49.57 | 319 | 0.9767 | 52 | 5 | 72 | 106 | 16 | 1966 | 52 | 54 | 0.0014 | 40 | 1070 | 1.384615 | 53.91658 | Tensile | Tensile
661 | 327.7256863 | 62.68 | 57.69 | 348.9 | 1 | 52 | 5 | 125 | 54 | 13 | 1764 | 52 | 31 | 0.0008 | 36 | 1020 | 2.403846 | 30.61224 | Shear | Shear
662 | 327.7374683 | 36.85 | 60.77 | 266.5 | 1 | 66 | 5 | 557 | 184 | 225 | 4911 | 66 | 37 | 0.0012 | 39 | 100000 | 8.439394 | 37.46691 | Shear | Shear
663 | 327.7651793 | 6.2 | 87.99 | 316.1 | 0.9221 | 59 | 5 | 60 | 259 | 59 | 5325 | 61 | 49 | 0.0012 | 38 | 8630 | 0.9836066 | 48.6385 | Tensile | Tensile
664 | 327.9161982 | 61.21 | 44.24 | 232.6 | 1 | 63 | 5 | 281 | 199 | 69 | 4091 | 63 | 49 | 0.0012 | 38 | 12600 | 4.460317 | 48.64336 | Shear | Shear
665 | 327.9501257 | 0.8654 | 109.1 | 326.8 | 0.578 | 67 | 6 | 95 | 241 | 82 | 6332 | 67 | 38 | 0.0008 | 35 | 19300 | 1.41791 | 38.06064 | Tensile | Tensile
666 | 328.0115472 | 2.852 | 198.9 | 290.1 | 1 | 51 | 5 | 62 | 82 | 17 | 2974 | 53 | 28 | 0.0012 | 39 | 1010 | 1.169811 | 27.57229 | Tensile | Tensile
667 | 328.0174422 | 103.8 | 93.64 | 294.2 | 1 | 43 | 5 | 276 | 42 | 8 | 1572 | 44 | 27 | 0.0012 | 39 | 374 | 6.272727 | 26.71756 | Shear | Shear
669 | 328.1244292 | 33.57 | 52 | 340.5 | 0.5645 | 54 | 5 | 76 | 89 | 19 | 1965 | 54 | 45 | 0.0016 | 41 | 1770 | 1.407407 | 45.29262 | Tensile | Tensile
670 | 328.1370488 | 28.42 | 76.41 | 353.8 | 1 | 48 | 6 | 20 | 34 | 5 | 939 | 45 | 36 | 0.001 | 37 | 206 | 0.4444444 | 36.20873 | Tensile | Tensile
671 | 328.1966587 | 58.99 | 75.01 | 420.8 | 1 | 54 | 6 | 59 | 65 | 18 | 2525 | 49 | 26 | 0.001 | 37 | 1170 | 1.204082 | 25.74257 | Tensile | Tensile
673 | 328.2577182 | 47.85 | 29.76 | 226.4 | 1 | 41 | 5 | 234 | 23 | 5 | 1144 | 41 | 20 | 0.0012 | 39 | 157 | 5.707317 | 20.1049 | Shear | Shear
674 | 328.28529 | 6.469 | 83.41 | 412.4 | 0 | 56 | 6 | 45 | 86 | 18 | 2050 | 52 | 42 | 0.0008 | 35 | 1370 | 0.8653846 | 41.95122 | Tensile | Tensile
675 | 328.3596832 | 71.45 | 123.1 | 345.6 | 0.5683 |  | 5 | 157 | 292 | 847 | 6793 | 86 | 43 | 0.0032 | 47 | 2710000 | 1.825581 | 42.98543 | Tensile | Tensile
677 | 328.5799823 | 131.7 | 84.7 | 364.6 | 1 | 36 | 5 | 153 | 12 | 2 | 685 | 38 | 18 | 0.0042 | 49 | 61.7 | 4.026316 | 17.51825 | Shear | Shear
678 | 328.5880267 | 25.83 | 157.3 | 345.4 | 1 | 56 | 6 | 122 | 96 | 29 | 2674 | 56 | 36 | 0.0024 | 45 | 2830 | 2.178571 | 35.90127 | Tensile | Tensile
680 | 328.7155022 | 82.63 | 128.9 | 292.9 | 1 | 45 | 5 | 282 | 52 | 12 | 1881 | 49 | 28 | 0.0042 | 49 | 714 | 5.755102 | 27.64487 | Shear | Shear
682 | 328.7877373 | 45.08 | 129 | 313.1 | 1 | 46 | 5 | 42 | 43 | 9 | 1935 | 47 | 22 | 0.0042 | 49 | 408 | 0.893617 | 22.22222 | Tensile | Tensile
683 | 328.8877073 | 52.52 | 138.4 | 328 | 1 | 40 | 5 | 60 | 20 | 4 | 1080 | 45 | 19 | 0.0012 | 39 | 138 | 1.333333 | 18.51852 | Tensile | Tensile
684 | 328.8908642 | 36.54 | 71.95 | 339.2 | 1 | 51 | 5 | 58 | 54 | 10 | 1215 | 51 | 44 | 0.0012 | 38 | 701 | 1.137255 | 44.44444 | Tensile | Tensile
685 | 328.9325012 | 105.4 | 76.33 | 332.7 | 0.4841 | 47 | 5 | 115 | 42 | 7 | 1234 | 47 | 34 | 0.0012 | 38 | 323 | 2.446809 | 34.03566 | Shear | Shear
686 | 329.0243992 | 18.17 | 72.82 | 202.6 | 1 | 43 | 5 | 185 | 56 | 11 | 2384 | 43 | 23 | 0.0012 | 38 | 401 | 4.302326 | 23.48993 | Shear | Shear
688 | 329.1340753 | 148.3 | 98.01 | 339.7 | 0.8649 | 53 | 5 | 124 | 196 | 45 | 4637 | 55 | 42 | 0.001 | 38 | 4110 | 2.254545 | 42.26871 | Tensile | Tensile
689 | 329.1758132 | 38.72 | 127.6 | 207.8 | 1 | 45 | 5 | 347 | 65 | 14 | 2037 | 49 | 32 | 0.001 | 38 | 774 | 7.081633 | 31.90967 | Shear | Shear
690 | 329.2090152 | 34.22 | 128.3 | 348.5 | 1 | 41 | 5 | 13 | 32 | 5 | 978 | 46 | 33 | 0.001 | 38 | 213 | 0.2826087 | 32.71984 | Tensile | Tensile
692 | 329.3236993 | 4.357 | 133.1 | 335.4 | 1 | 43 | 5 | 44 | 94 | 15 | 3610 | 49 | 26 | 0.001 | 38 | 572 | 0.8979592 | 26.03878 | Tensile | Tensile
693 | 329.3636403 | 125 | 58.5 | 356.2 | 1 | 41 | 5 | 76 | 63 | 12 | 1546 | 52 | 41 | 0.001 | 38 | 879 | 1.461538 | 40.75032 | Tensile | Tensile
694 | 329.4307503 | 41.52 | 91.97 | 323.8 | 1 | 49 | 5 | 34 | 70 | 11 | 1678 | 53 | 42 | 0.001 | 38 | 754 | 0.6415094 | 41.71633 | Tensile | Tensile
695 | 329.4525653 | 118.2 | 196.6 | 224 | 1 | 38 | 5 | 68 | 22 | 5 | 1547 | 45 | 14 | 0.001 | 38 | 167 | 1.511111 | 14.22107 | Tensile | Tensile
696 | 329.4797383 | 106.4 | 124.1 | 380.8 | 1 | 43 | 5 | 1 | 46 | 7 | 1697 | 45 | 27 | 0.001 | 38 | 266 | 0.02222222 | 27.10666 | Tensile | Tensile
697 | 329.5149303 | 1.876 | 99.45 | 335.3 | 0.6527 | 53 | 5 | 244 | 121 | 24 | 2294 | 53 | 53 | 0.0014 | 40 | 2010 | 4.603774 | 52.74629 | Shear | Shear
698 | 329.6319803 | 130.9 | 85.22 | 337.5 | 1 | 50 | 5 | 70 | 54 | 12 | 1566 | 50 | 34 | 0.0012 | 38 | 773 | 1.4 | 34.48276 | Tensile | Tensile
699 | 329.6789313 | 81.59 | 94.98 | 318.5 | 0.379 |  | 5 | 49 | 122 | 32 | 2126 | 59 | 57 | 0.0012 | 38 | 5500 | 0.8305085 | 57.38476 | Tensile | Tensile
700 | 329.6926952 | 62.58 | 99.29 | 343.4 | 1 | 50 | 5 | 24 | 62 | 13 | 1452 | 53 | 43 | 0.0012 | 38 | 1160 | 0.4528302 | 42.69972 | Tensile | Tensile
701 | 329.7366882 | 24.37 | 76.03 | 376.5 | 0 |  | 4 | 70 | 99 | 24 | 2194 | 57 | 45 | 0.0006 | 34 | 3420 | 1.22807 | 45.12306 | Tensile | Tensile
702 | 329.9485512 | 25.78 | 127 | 336.2 | 1 | 44 | 5 | 4 | 31 | 5 | 1274 | 47 | 24 | 0.001 | 38 | 221 | 0.08510638 | 24.33281 | Tensile | Tensile
703 | 329.9595763 | 8.876 | 142.7 | 346.8 | 1 | 48 | 5 | 164 | 54 | 10 | 1469 | 48 | 37 | 0.001 | 38 | 547 | 3.416667 | 36.7597 | Shear | Shear
704 | 329.9962453 | 35.43 | 95.62 | 327 | 1 | 44 | 5 | 18 | 45 | 7 | 1212 | 51 | 37 | 0.0012 | 39 | 348 | 0.3529412 | 37.12871 | Tensile | Tensile
705 | 330.0130062 | 58.59 | 85.41 | 324 | 1 | 41 | 5 | 105 | 24 | 3 | 642 | 45 | 37 | 0.0008 | 36 | 153 | 2.333333 | 37.38318 | Shear | Tensile
706 | 330.1045173 | 5.435 | 156.3 | 336.7 | 1 | 43 | 5 | 33 | 37 | 6 | 889 | 50 | 42 | 0.0008 | 36 | 331 | 0.66 | 41.6198 | Tensile | Tensile
707 | 330.1233532 | 14.51 | 50.24 | 306.4 | 0.3729 |  | 5 | 62 | 134 | 51 | 3015 | 62 | 44 | 0.0008 | 36 | 9540 | 1 | 44.44444 | Tensile | Tensile
709 | 330.1867712 | 104.7 | 74.86 | 277.1 | 0.1849 | 51 | 5 | 75 | 75 | 20 | 2047 | 52 | 37 | 0.0008 | 36 | 1790 | 1.442308 | 36.63898 | Tensile | Tensile
710 | 330.2764532 | 27.04 | 96.67 | 325.9 | 0.9693 | 45 | 5 | 246 | 70 | 17 | 2067 | 51 | 34 | 0.0008 | 35 | 1130 | 4.823529 | 33.86551 | Shear | Shear
711 | 330.3098382 | 78.51 | 49.46 | 369.6 | 1 | 44 | 5 | 21 | 36 | 4 | 762 | 45 | 47 | 0.0008 | 36 | 190 | 0.4666667 | 47.24409 | Tensile | Tensile
712 | 330.3246593 | 42.11 | 73.44 | 304 | 1 | 50 | 5 | 142 | 59 | 8 | 1556 | 50 | 38 | 0.0008 | 35 | 422 | 2.84 | 37.91774 | Shear | Shear
713 | 330.3691103 | 1.513 | 63.08 | 269.9 | 0.8403 | 55 | 5 | 113 | 95 | 31 | 2302 | 57 | 41 | 0.0008 | 35 | 3870 | 1.982456 | 41.26846 | Tensile | Tensile
715 | 330.5243703 | 21.62 | 8.154 | 327.2 | 1 | 42 | 5 | 2 | 23 | 3 | 561 | 42 | 41 | 0.0006 | 34 | 118 | 0.04761905 | 40.99822 | Tensile | Tensile
716 | 330.6127643 | 60.12 | 77.68 | 313.6 | 1 | 40 | 5 | 32 | 28 | 6 | 1335 | 46 | 21 | 0.0006 | 33 | 234 | 0.6956522 | 20.97378 | Tensile | Tensile
717 | 330.6261922 | 34.76 | 76.51 | 316.8 | 0.8752 | 48 | 5 | 53 | 60 | 11 | 1611 | 52 | 37 | 0.0006 | 33 | 665 | 1.019231 | 37.24395 | Tensile | Tensile
718 | 330.6368162 | 83.12 | 102.3 | 317.7 | 0.9668 | 47 | 5 | 368 | 136 | 37 | 5283 | 52 | 26 | 0.0006 | 32 | 2590 | 7.076923 | 25.74295 | Shear | Shear
719 | 330.6685802 | 84.37 | 145.2 | 261.4 | 1 | 42 | 5 | 41 | 28 | 4 | 779 | 50 | 36 | 0.0006 | 32 | 229 | 0.82 | 35.94352 | Tensile | Tensile
720 | 330.7200453 | 57.64 | 159.1 | 361.3 | 1 | 39 | 5 | 2 | 20 | 3 | 762 | 43 | 26 | 0.0004 | 32 | 108 | 0.04651163 | 26.24672 | Tensile | Tensile
722 | 330.7757472 | 64.48 | 39.12 | 272.1 | 1 | 52 | 5 | 127 | 45 | 11 | 1911 | 52 | 24 | 0.0006 | 33 | 629 | 2.442308 | 23.54788 | Shear | Shear
723 | 330.8089812 | 41.06 | 150.4 | 367.5 | 1 | 42 | 5 | 1 | 23 | 3 | 888 | 41 | 26 | 0.0006 | 33 | 102 | 0.02439024 | 25.9009 | Tensile | Tensile
724 | 330.8143573 | 75.75 | 94.71 | 272.3 | 1 | 40 | 5 | 96 | 38 | 8 | 1796 | 47 | 21 | 0.0006 | 33 | 286 | 2.042553 | 21.15813 | Tensile | Tensile
725 | 330.8684783 | 14.35 | 130 | 342 | 0.6385 | 54 | 5 | 74 | 168 | 47 | 5412 | 60 | 31 | 0.0006 | 34 | 5400 | 1.233333 | 31.04213 | Tensile | Tensile
726 | 330.8913192 | 55.86 | 110.3 | 276.5 | 1 | 41 | 5 | 39 | 31 | 4 | 1075 | 43 | 29 | 0.0012 | 39 | 167 | 0.9069767 | 28.83721 | Tensile | Tensile
727 | 330.8990243 | 82.49 | 155.1 | 316 | 0.3957 |  | 5 | 220 | 145 | 92 | 4042 | 64 | 36 | 0.0012 | 39 | 25400 | 3.4375 | 35.87333 | Shear | Shear
729 | 331.0160833 | 29.25 | 110.9 | 321.9 | 0.6817 |  | 5 | 57 | 281 | 184 | 5221 | 74 | 54 | 0.0018 | 42 | 163000 | 0.7702703 | 53.82111 | Tensile | Tensile
730 | 331.0648102 | 50.78 | 21.74 | 362.6 | 0 | 58 | 5 | 88 | 141 | 44 | 2518 | 61 | 56 | 0.002 | 43 | 8450 | 1.442623 | 55.99682 | Tensile | Tensile
732 | 331.1558412 | 96.98 | 114.5 | 339.6 | 1 | 46 | 5 | 41 | 34 | 9 | 1545 | 47 | 22 | 0.0022 | 44 | 476 | 0.8723404 | 22.00647 | Tensile | Tensile
733 | 331.2787393 | 30.04 | 23.45 | 353.7 | 1 | 40 | 5 | 102 | 57 | 12 | 2604 | 48 | 22 | 0.0022 | 44 | 507 | 2.125 | 21.8894 | Shear | Shear
734 | 331.2877302 | 4.893 | 89.76 | 345.4 | 1 | 39 | 5 | 1 | 14 | 1 | 427 | 42 | 33 | 0.0022 | 44 | 54.8 | 0.02380952 | 32.78689 | Tensile | Tensile
736 | 331.4139192 | 27.33 | 196.9 | 357.7 | 1 | 44 | 5 | 214 | 50 | 9 | 2288 | 44 | 22 | 0.0024 | 44 | 340 | 4.863636 | 21.85315 | Shear | Shear
737 | 331.5689443 | 13.67 | 35.7 | 290.2 | 1 | 54 | 5 | 57 | 77 | 21 | 2118 | 54 | 36 | 0.0018 | 42 | 2060 | 1.055556 | 36.35505 | Tensile | Tensile
738 | 331.578517 | 150 | 110 | 505.2 | 1 | 41 | 4 | 104 | 74 | 15 | 1446 | 56 | 51 | 0.0012 | 38 | 1920 | 1.857143 | 51.17566 | Tensile | Tensile
740 | 331.6912203 | 41.22 | 116.8 | 337.6 | 1 | 39 | 5 | 1 | 19 | 2 | 483 | 43 | 39 | 0.0016 | 42 | 76 | 0.02325581 | 39.33747 | Tensile | Tensile
741 | 331.8065032 | 10.09 | 135.8 | 108.9 | 1 | 37 | 5 | 86 | 11 | 1 | 298 | 42 | 37 | 0.0016 | 41 | 41.4 | 2.047619 | 36.91275 | Tensile | Tensile
742 | 331.8490003 | 62.25 | 95.95 | 338.1 | 1 | 50 | 5 | 1 | 113 | 27 | 4775 | 51 | 24 | 0.0016 | 41 | 1610 | 0.01960784 | 23.66492 | Tensile | Tensile
743 | 331.9341892 | 28.31 | 37.13 | 319.9 | 1 | 50 | 5 | 51 | 69 | 15 | 1983 | 50 | 35 | 0.0012 | 39 | 946 | 1.02 | 34.79576 | Tensile | Tensile
744 | 332.0133932 | 23.84 | 99.75 | 311.2 | 1 | 53 | 5 | 87 | 99 | 41 | 2674 | 58 | 37 | 0.001 | 38 | 6140 | 1.5 | 37.02319 | Tensile | Tensile
746 | 332.1585842 | 2.377 | 89.16 | 355.5 | 0.1106 | 50 | 5 | 73 | 72 | 12 | 2120 | 52 | 34 | 0.0012 | 39 | 734 | 1.403846 | 33.96226 | Tensile | Tensile
747 | 332.1998443 | 79.76 | 14.92 | 393.9 | 1 | 42 | 5 | 42 | 39 | 7 | 1720 | 49 | 23 | 0.0012 | 39 | 317 | 0.8571429 | 22.67442 | Tensile | Tensile
748 | 332.3679653 | 87.61 | 199 | 367.6 | 1 | 47 | 5 | 39 | 82 | 21 | 2017 | 51 | 41 | 0.0022 | 44 | 1800 | 0.7647059 | 40.65444 | Tensile | Tensile
750 | 332.3931823 | 28.19 | 128.4 | 326.7 | 1 | 43 | 5 | 11 | 58 | 9 | 2096 | 49 | 28 | 0.0022 | 43 | 355 | 0.2244898 | 27.67176 | Tensile | Tensile
754 | 332.5917788 | 50.88 | 101.5 | 263.7 | 1 | 61 | 6 | 54 | 187 | 59 | 4120 | 61 | 45 | 0.0014 | 40 | 9170 | 0.8852459 | 45.38835 | Tensile | Tensile
755 | 332.6177922 | 8.719 | 58.18 | 356 | 1 | 52 | 4 | 53 | 87 | 15 | 2733 | 52 | 32 | 0.0016 | 41 | 825 | 1.019231 | 31.83315 | Tensile | Tensile
756 | 332.6821142 | 83.01 | 152.7 | 340.9 | 1 | 40 | 5 | 318 | 33 | 4 | 881 | 43 | 37 | 0.0022 | 44 | 173 | 7.395349 | 37.45743 | Shear | Shear
758 | 332.7391702 | 28.37 | 55.82 | 342.7 | 1 | 43 | 5 | 1 | 23 | 2 | 460 | 43 | 50 | 0.0022 | 44 | 95.3 | 0.02325581 | 50 | Tensile | Tensile
759 | 332.7448422 | 1.082 | 110.5 | 353 | 0.5316 | 57 | 5 | 33 | 116 | 41 | 2955 | 64 | 39 | 0.0022 | 44 | 7360 | 0.515625 | 39.2555 | Tensile | Tensile
760 | 332.8748073 | 2.495 | 41.79 | 303.8 | 0.6137 | 50 | 5 | 166 | 68 | 11 | 1593 | 50 | 43 | 0.0012 | 39 | 701 | 3.32 | 42.68675 | Shear | Shear
761 | 332.9123093 | 8.607 | 121.4 | 343.6 | 0.8002 |  | 5 | 74 | 132 | 69 | 3133 | 65 | 42 | 0.0012 | 39 | 19100 | 1.138462 | 42.13214 | Tensile | Tensile
762 | 332.9285468 | 21.4 | 169 | 332.8 | 1 | 50 | 6 | 34 | 83 | 15 | 2669 | 50 | 31 | 0.0008 | 36 | 726 | 0.68 | 31.09779 | Tensile | Tensile
763 | 332.9915883 | 66.09 | 120.9 | 365.3 | 1 | 53 | 5 | 77 | 78 | 20 | 2044 | 55 | 38 | 0.0012 | 39 | 1930 | 1.4 | 38.16047 | Tensile | Tensile
764 | 333.0112873 | 99.08 | 157.3 | 353.6 | 1 | 71 | 5 | 320 | 236 | 322 | 5399 | 77 | 44 | 0.0012 | 39 | 322000 | 4.155844 | 43.7118 | Shear | Shear
765 | 333.0417453 | 37.38 | 115.5 | 332 | 0.6413 |  | 5 | 139 | 134 | 69 | 3669 | 66 | 37 | 0.0018 | 42 | 18400 | 2.106061 | 36.52221 | Tensile | Tensile
768 | 333.2018013 | 37.38 | 112.1 | 295 | 1 | 47 | 5 | 97 | 79 | 16 | 3047 | 50 | 26 | 0.0022 | 44 | 762 | 1.94 | 25.92714 | Tensile | Tensile
769 | 333.2356312 | 29.99 | 97.86 | 350.2 | 1 | 40 | 5 | 1 | 15 | 3 | 1007 | 43 | 15 | 0.0022 | 44 | 82.5 | 0.02325581 | 14.89573 | Tensile | Tensile
771 | 333.4584572 | 26.94 | 76.45 | 373.7 | 0 | 54 | 5 | 48 | 109 | 23 | 2655 | 56 | 41 | 0.0022 | 44 | 2120 | 0.8571429 | 41.05461 | Tensile | Tensile
772 | 333.5596263 | 32.28 | 116.2 | 359.9 | 1 | 46 | 5 | 8 | 44 | 8 | 1211 | 49 | 36 | 0.0016 | 41 | 473 | 0.1632653 | 36.33361 | Tensile | Tensile
773 | 333.6086232 | 8.655 | 59.12 | 339.1 | 1 | 49 | 5 | 87 | 78 | 12 | 1537 | 49 | 51 | 0.0016 | 41 | 797 | 1.77551 | 50.74821 | Tensile | Tensile
774 | 333.6721273 | 55.78 | 49.3 | 341 | 1 | 49 | 5 | 86 | 42 | 6 | 947 | 49 | 44 | 0.0016 | 41 | 366 | 1.755102 | 44.35058 | Tensile | Tensile
775 | 333.7240303 | 81.9 | 106.6 | 303.4 | 1 | 35 | 5 | 2 | 11 | 4 | 1360 | 41 | 8 | 0.0012 | 39 | 93.6 | 0.04878049 | 8.088235 | Tensile | Tensile
776 | 333.8038323 | 8.493 | 83.51 | 326.8 | 1 | 40 | 5 | 250 | 35 | 7 | 1675 | 45 | 21 | 0.001 | 37 | 289 | 5.555556 | 20.89552 | Shear | Shear
777 | 333.8603753 | 148.5 | 65.97 | 384.9 | 1 | 35 | 5 | 26 | 18 | 5 | 1549 | 40 | 12 | 0.001 | 37 | 138 | 0.65 | 11.6204 | Tensile | Tensile
779 | 333.9034263 | 9.685 | 56.35 | 270.6 | 0.7188 | 57 | 5 | 67 | 146 | 29 | 3187 | 62 | 46 | 0.001 | 37 | 4470 | 1.080645 | 45.81111 | Tensile | Tensile
780 | 334.0068293 | 85.95 | 15.6 | 366.2 | 0.08786 | 46 | 5 | 154 | 54 | 11 | 1827 | 48 | 30 | 0.001 | 37 | 539 | 3.208333 | 29.55665 | Shear | Shear
781 | 334.0243582 | 71.36 | 75.88 | 287 | 0.4575 |  | 5 | 163 | 115 | 38 | 2151 | 60 | 53 | 0.001 | 37 | 7590 | 2.716667 | 53.46351 | Shear | Shear
782 | 334.0620642 | 32.39 | 61.65 | 323.6 | 1 | 47 | 5 | 34 | 41 | 5 | 1038 | 47 | 39 | 0.001 | 37 | 296 | 0.7234043 | 39.49904 | Tensile | Tensile
784 | 334.1457873 | 23.01 | 107.8 | 309.8 | 1 | 41 | 5 | 1 | 17 | 2 | 491 | 42 | 35 | 0.0008 | 36 | 68.9 | 0.02380952 | 34.62322 | Tensile | Tensile
785 | 334.1589022 | 15.55 | 78.14 | 321.7 | 1 | 49 | 5 | 41 | 66 | 18 | 2044 | 54 | 32 | 0.001 | 37 | 1690 | 0.7592593 | 32.28963 | Tensile | Tensile
786 | 334.1689153 | 21.38 | 56.27 | 223.1 | 1 | 50 | 5 | 99 | 45 | 7 | 982 | 50 | 46 | 0.001 | 37 | 473 | 1.98 | 45.82485 | Tensile | Tensile
787 | 334.2521162 | 17.75 | 172.8 | 314.2 | 1 | 49 | 5 | 68 | 53 | 9 | 1424 | 51 | 37 | 0.001 | 37 | 613 | 1.333333 | 37.2191 | Tensile | Tensile
789 | 334.3576913 | 24.28 | 103.5 | 336.4 | 0.669 | 51 | 4 | 25 | 67 | 14 | 2071 | 52 | 32 | 0.0006 | 34 | 1090 | 0.4807692 | 32.35152 | Tensile | Tensile
791 | 334.4323612 | 11.23 | 84.75 | 325.5 | 0.9895 | 55 | 5 | 195 | 129 | 35 | 4439 | 57 | 29 | 0.001 | 38 | 3980 | 3.421053 | 29.0606 | Shear | Shear
792 | 334.4715862 | 60.54 | 71.23 | 332.8 | 1 | 51 | 5 | 12 | 89 | 15 | 2438 | 51 | 37 | 0.0012 | 39 | 999 | 0.2352941 | 36.50533 | Tensile | Tensile
794 | 334.5583213 | 0.5502 | 122.4 | 335.7 | 1 | 44 | 5 | 16 | 29 | 5 | 855 | 49 | 34 | 0.0012 | 39 | 316 | 0.3265306 | 33.91813 | Tensile | Tensile
795 | 334.5927173 | 46.3 | 3.058 | 333.3 | 1 | 48 | 5 | 239 | 64 | 13 | 1820 | 48 | 35 | 0.0012 | 39 | 695 | 4.979167 | 35.16484 | Shear | Shear
796 | 334.6771872 | 113.9 | 94.66 | 348.7 | 1 | 43 | 5 | 70 | 36 | 6 | 1220 | 46 | 30 | 0.001 | 38 | 292 | 1.521739 | 29.5082 | Tensile | Tensile
797 | 334.7304322 | 25.75 | 42.29 | 351.5 | 1 | 45 | 5 | 213 | 37 | 6 | 1262 | 47 | 29 | 0.0012 | 38 | 263 | 4.531915 | 29.31854 | Shear | Shear
798 | 334.7467873 | 89.74 | 107.8 | 326.1 | 1 | 42 | 5 | 25 | 29 | 4 | 967 | 44 | 30 | 0.0012 | 38 | 169 | 0.5681818 | 29.98966 | Tensile | Tensile
799 | 334.7832843 | 3.76 | 98.25 | 337.5 | 1 | 39 | 5 | 205 | 21 | 2 | 502 | 43 | 42 | 0.0008 | 36 | 85.7 | 4.767442 | 41.83267 | Shear | Shear
800 | 334.8147262 | 19.97 | 122.7 | 340.1 | 1 | 38 | 5 | 176 | 18 | 4 | 1309 | 41 | 14 | 0.0012 | 38 | 130 | 4.292683 | 13.75095 | Shear | Shear
802 | 334.9695043 | 3.826 | 122.8 | 340.1 | 1 | 44 | 5 | 2 | 43 | 4 | 699 | 46 | 62 | 0.0012 | 39 | 202 | 0.04347826 | 61.51645 | Tensile | Tensile
803 | 334.9886962 | 1.23 | 138.2 | 335.8 | 1 | 46 | 5 | 16 | 51 | 9 | 1649 | 52 | 31 | 0.0012 | 39 | 537 | 0.3076923 | 30.92784 | Tensile | Tensile
804 | 334.9954753 | 8.007 | 132.7 | 336.3 | 1 | 38 | 5 | 43 | 20 | 4 | 848 | 45 | 24 | 0.0012 | 39 | 146 | 0.9555556 | 23.58491 | Tensile | Tensile
806 | 335.0656042 | 64.68 | 118.1 | 302.5 | 1 | 42 | 5 | 77 | 25 | 4 | 667 | 46 | 37 | 0.0014 | 40 | 196 | 1.673913 | 37.48126 | Tensile | Tensile
807 | 335.0822113 | 29.67 | 142.9 | 273.2 | 1 | 40 | 5 | 97 | 32 | 4 | 787 | 46 | 41 | 0.0014 | 40 | 199 | 2.108696 | 40.66074 | Tensile | Tensile
808 | 335.1217663 | 70.56 | 55.92 | 315.4 | 1 | 37 | 5 | 1 | 5 | 1 | 580 | 37 | 9 | 0.0014 | 40 | 33.6 | 0.02702703 | 8.62069 | Tensile | Tensile
811 | 335.2149543 | 58.11 | 68.78 | 268.7 | 1 | 57 | 5 | 235 | 106 | 31 | 2224 | 57 | 48 | 0.0014 | 40 | 5530 | 4.122807 | 47.66187 | Shear | Shear
812 | 335.2361082 | 31.74 | 106.2 | 357.4 | 0.6085 | 55 | 5 | 111 | 139 | 34 | 2895 | 59 | 48 | 0.0014 | 40 | 4790 | 1.881356 | 48.01382 | Tensile | Tensile
813 | 335.2409773 | 75.75 | 69.03 | 319.3 | 0.3157 |  | 5 | 73 | 149 | 64 | 3563 | 63 | 42 | 0.0014 | 40 | 14800 | 1.15873 | 41.81869 | Tensile | Tensile
814 | 335.3041493 | 32.99 | 101.7 | 325.9 | 1 | 46 | 5 | 48 | 47 | 12 | 1559 | 49 | 30 | 0.0012 | 39 | 783 | 0.9795918 | 30.14753 | Tensile | Tensile
816 | 335.4374553 | 38.58 | 51.45 | 349.5 | 1 | 50 | 5 | 111 | 57 | 10 | 1586 | 50 | 36 | 0.0014 | 40 | 599 | 2.22 | 35.93947 | Tensile | Tensile
818 | 335.5246813 | 1.91 | 93.66 | 327.6 | 0.641 |  | 5 | 91 | 156 | 41 | 2607 | 61 | 60 | 0.0012 | 39 | 6830 | 1.491803 | 59.8389 | Tensile | Tensile
819 | 335.6681423 | 71.05 | 81.46 | 324.8 | 0.363 |  | 5 | 108 | 132 | 92 | 4486 | 65 | 29 | 0.0016 | 41 | 24600 | 1.661538 | 29.42488 | Tensile | Tensile
820 | 335.7841223 | 72.77 | 109.3 | 309.8 | 0.2922 |  | 5 | 272 | 112 | 36 | 2599 | 57 | 43 | 0.0014 | 40 | 5060 | 4.77193 | 43.0935 | Shear | Shear
821 | 335.8466443 | 5.435 | 156.3 | 336.7 | 1 | 48 | 5 | 18 | 38 | 7 | 1025 | 48 | 37 | 0.0014 | 40 | 378 | 0.375 | 37.07317 | Tensile | Tensile
822 | 335.8724042 | 67.02 | 203.9 | 299.4 | 0.4902 |  | 5 | 181 | 151 | 84 | 3807 | 64 | 40 | 0.0012 | 38 | 25100 | 2.828125 | 39.66378 | Shear | Shear
824 | 336.004227 | 179.7 | 190.3 | 496.5 | 1 | 50 | 6 | 31 | 83 | 16 | 2141 | 55 | 39 | 0.0008 | 36 | 1510 | 0.5636364 | 38.76693 | Tensile | Tensile
825 | 336.0376283 | 56.19 | 76.43 | 260.3 | 0.4572 | 48 | 5 | 32 | 60 | 11 | 1615 | 51 | 37 | 0.0012 | 39 | 704 | 0.627451 | 37.1517 | Tensile | Tensile
826 | 336.1435533 | 41.43 | 79.58 | 325.7 | 1 | 56 | 5 | 76 | 113 | 34 | 2872 | 57 | 39 | 0.001 | 38 | 3680 | 1.333333 | 39.3454 | Tensile | Tensile
829 | 336.3068143 | 71.34 | 113.9 | 305.8 | 1 | 42 | 5 | 47 | 18 | 3 | 1045 | 44 | 17 | 0.001 | 37 | 114 | 1.068182 | 17.22488 | Tensile | Tensile
830 | 336.3183302 | 1.662 | 69.98 | 358.2 | 0.3491 | 57 | 5 | 181 | 115 | 35 | 2714 | 61 | 42 | 0.001 | 37 | 5420 | 2.967213 | 42.37288 | Shear | Shear
831 | 336.3308953 | 89.36 | 52.33 | 195.5 | 1 | 42 | 5 | 341 | 42 | 8 | 1220 | 47 | 34 | 0.001 | 37 | 437 | 7.255319 | 34.42623 | Shear | Shear
834 | 336.4037403 | 3.405 | 100.9 | 332.3 | 0.9094 | 50 | 5 | 9 | 89 | 17 | 3046 | 52 | 29 | 0.001 | 38 | 1070 | 0.1730769 | 29.21865 | Tensile | Tensile
835 | 336.4482142 | 12.97 | 99.17 | 324.6 | 0.4588 | 48 | 5 | 38 | 41 | 8 | 1042 | 49 | 39 | 0.001 | 37 | 595 | 0.7755102 | 39.34741 | Tensile | Tensile
836 | 336.4755232 | 56.03 | 91.22 | 323.3 | 0.7153 | 47 | 5 | 203 | 71 | 11 | 1679 | 48 | 42 | 0.001 | 37 | 681 | 4.229167 | 42.28708 | Shear | Shear
837 | 336.5583722 | 8.474 | 46.43 | 334 | 0.9535 | 58 | 5 | 62 | 124 | 27 | 2005 | 58 | 62 | 0.001 | 37 | 4420 | 1.068966 | 61.84539 | Tensile | Tensile
838 | 336.6332233 | 30.52 | 169.8 | 330.3 | 0.7905 |  | 5 | 63 | 123 | 38 | 2720 | 60 | 45 | 0.001 | 38 | 6750 | 1.05 | 45.22059 | Tensile | Tensile
839 | 336.6914552 | 56.37 | 112.1 | 279.3 | 1 | 39 | 5 | 2 | 21 | 6 | 1611 | 43 | 13 | 0.001 | 37 | 176 | 0.04651163 | 13.03538 | Tensile | Tensile
840 | 336.7925123 | 56.43 | 151.7 | 330.2 | 1 | 41 | 5 | 14 | 40 | 7 | 1609 | 45 | 25 | 0.0008 | 36 | 278 | 0.3111111 | 24.86016 | Tensile | Tensile
842 | 336.9293153 | 62.9 | 125.1 | 299.5 | 0.4523 |  | 5 | 125 | 175 | 87 | 3239 | 70 | 54 | 0.0012 | 38 | 41600 | 1.785714 | 54.02902 | Tensile | Tensile
843 | 336.9862432 | 37.81 | 43.75 | 203.1 | 1 | 50 | 5 | 238 | 59 | 12 | 1915 | 50 | 31 | 0.0012 | 38 | 674 | 4.76 | 30.8094 | Shear | Shear
844 | 337.0290993 | 40.74 | 66.88 | 308.6 | 0.9914 | 56 | 5 | 90 | 91 | 17 | 1835 | 56 | 50 | 0.0012 | 38 | 2200 | 1.607143 | 49.59128 | Tensile | Tensile
846 | 337.0644233 | 86.87 | 100.8 | 337.3 | 1 | 42 | 5 | 14 | 26 | 5 | 1009 | 45 | 26 | 0.001 | 38 | 202 | 0.3111111 | 25.76809 | Tensile | Tensile
849 | 337.1588382 | 8.616 | 12.88 | 246.4 | 1 | 41 | 5 | 1 | 23 | 2 | 646 | 41 | 36 | 0.0012 | 38 | 78.1 | 0.02439024 | 35.60372 | Tensile | Tensile
850 | 337.1890123 | 27.34 | 87.62 | 297.7 | 1 | 41 | 5 | 1 | 80 | 19 | 4805 | 46 | 17 | 0.0012 | 38 | 630 | 0.02173913 | 16.64932 | Tensile | Tensile
851 | 337.2310093 | 57.76 | 65.04 | 333.7 | 0.9524 | 56 | 5 | 70 | 105 | 28 | 2305 | 56 | 46 | 0.0012 | 38 | 2910 | 1.25 | 45.55315 | Tensile | Tensile
853 | 337.2591693 | 5.241 | 12.4 | 348.4 | 1 | 51 | 5 | 41 | 62 | 11 | 1685 | 51 | 37 | 0.0016 | 42 | 609 | 0.8039216 | 36.79525 | Tensile | Tensile
854 | 337.3561322 | 51.31 | 57.44 | 274.1 | 1 | 54 | 5 | 248 | 75 | 14 | 1512 | 54 | 50 | 0.0018 | 42 | 1220 | 4.592593 | 49.60317 | Shear | Shear
855 | 337.3947803 | 12.82 | 73.08 | 342.2 | 1 | 58 | 5 | 169 | 99 | 25 | 1647 | 58 | 60 | 0.0016 | 41 | 4320 | 2.913793 | 60.10929 | Shear | Shear
856 | 337.4469262 | 38.16 | 127.7 | 348.5 | 1 | 41 | 5 | 13 | 18 | 3 | 873 | 43 | 21 | 0.0016 | 41 | 111 | 0.3023256 | 20.61856 | Tensile | Tensile
857 | 337.6329402 | 79.53 | 76.23 | 303.8 | 1 | 41 | 5 | 2 | 57 | 8 | 1383 | 47 | 41 | 0.0016 | 41 | 385 | 0.04255319 | 41.21475 | Tensile | Tensile
858 | 337.6646933 | 16.22 | 15.78 | 360.7 | 1 | 47 | 5 | 42 | 28 | 4 | 940 | 45 | 30 | 0.0016 | 41 | 182 | 0.9333333 | 29.78723 | Tensile | Tensile
859 | 337.6856222 | 49.83 | 166.2 | 297 | 1 | 41 | 5 | 1 | 21 | 2 | 620 | 43 | 34 | 0.0016 | 41 | 92.5 | 0.02325581 | 33.87097 | Tensile | Tensile
861 | 337.7476843 | 58.2 | 69.11 | 334.1 | 1 | 49 | 5 | 70 | 36 | 6 | 969 | 49 | 37 | 0.0016 | 41 | 335 | 1.428571 | 37.1517 | Tensile | Tensile
862 | 337.7609513 | 17.53 | 175.5 | 352.5 | 0.9075 | 51 | 5 | 35 | 80 | 22 | 2722 | 53 | 29 | 0.001 | 37 | 1840 | 0.6603774 | 29.39015 | Tensile | Tensile
863 | 337.7872653 | 86.29 | 124.7 | 313 | 0.45 |  | 5 | 161 | 159 | 81 | 5036 | 64 | 32 | 0.001 | 37 | 20500 | 2.515625 | 31.57268 | Shear | Shear
864 | 337.805215 | 63.8 | 143.1 | 330.6 | 1 | 65 | 5 | 24 | 133 | 71 | 3117 | 63 | 43 | 0.001 | 37 | 17800 | 0.3809524 | 42.66923 | Tensile | Tensile
867 | 338.0872253 | 98.99 | 71.06 | 313.9 | 0 |  | 5 | 261 | 200 | 48 | 4066 | 57 | 49 | 0.0016 | 42 | 5080 | 4.578947 | 49.18839 | Shear | Shear
868 | 338.1874443 | 103.4 | 44.76 | 300.2 | 0.9271 | 42 | 5 | 245 | 59 | 17 | 1977 | 52 | 30 | 0.0018 | 42 | 1250 | 4.711538 | 29.8432 | Shear | Shear
869 | 338.2036303 | 67.46 | 68.12 | 350.2 | 1 | 50 | 5 | 326 | 154 | 35 | 3940 | 56 | 39 | 0.0018 | 42 | 3200 | 5.821429 | 39.08629 | Shear | Shear
870 | 338.2290023 | 69.52 | 76.23 | 356.1 | 1 | 49 | 5 | 49 | 75 | 15 | 1981 | 53 | 38 | 0.0018 | 42 | 1110 | 0.9245283 | 37.85967 | Tensile | Tensile
871 | 338.2408342 | 72.63 | 134.7 | 252.5 | 1 | 46 | 5 | 62 | 58 | 10 | 1573 | 51 | 37 | 0.0018 | 42 | 633 | 1.215686 | 36.87222 | Tensile | Tensile
872 | 338.2449393 | 77.52 | 39.03 | 321.9 | 1 | 47 | 5 | 43 | 77 | 11 | 1528 | 47 | 50 | 0.0018 | 42 | 603 | 0.9148936 | 50.39267 | Tensile | Tensile
873 | 338.4579003 | 5.446 | 157.4 | 355.1 | 1 | 46 | 5 | 8 | 37 | 8 | 1515 | 52 | 24 | 0.001 | 38 | 452 | 0.1538462 | 24.42244 | Tensile | Tensile
875 | 338.5344073 | 33.63 | 85.53 | 325.1 | 1 | 48 | 5 | 51 | 39 | 6 | 907 | 48 | 43 | 0.001 | 37 | 345 | 1.0625 | 42.9989 | Tensile | Tensile
878 | 338.6882453 | 47.47 | 82.95 | 320.8 | 0.7852 | 47 | 5 | 43 | 61 | 9 | 1204 | 51 | 51 | 0.0008 | 36 | 589 | 0.8431373 | 50.66445 | Tensile | Tensile
879 | 338.8226838 | 34.66 | 109.2 | 337.9 | 0.3447 | 68 | 6 | 32 | 142 | 86 | 3941 | 68 | 36 | 0.0008 | 36 | 28100 | 0.4705882 | 36.03146 | Tensile | Tensile
880 | 338.8544043 | 104 | 131.7 | 340.2 | 1 | 49 | 5 | 110 | 57 | 12 | 1565 | 52 | 36 | 0.0014 | 40 | 829 | 2.115385 | 36.42173 | Tensile | Tensile
882 | 338.9071192 | 72.63 | 154.2 | 367.8 | 1 | 47 | 5 | 14 | 99 | 16 | 2677 | 52 | 37 | 0.0014 | 40 | 820 | 0.2692308 | 36.9817 | Tensile | Tensile
883 | 338.9859482 | 88.21 | 102.4 | 320 | 1 | 50 | 5 | 35 | 87 | 25 | 2928 | 56 | 30 | 0.0014 | 40 | 2490 | 0.625 | 29.71311 | Tensile | Tensile
884 | 339.0625432 | 65.84 | 48.72 | 187.4 | 1 | 40 | 5 | 186 | 17 | 3 | 776 | 40 | 22 | 0.0014 | 40 | 101 | 4.65 | 21.90722 | Shear | Shear
885 | 339.1132723 | 32 | 63.56 | 323 | 1 | 49 | 5 | 36 | 61 | 9 | 1111 | 49 | 55 | 0.0012 | 39 | 555 | 0.7346939 | 54.90549 | Tensile | Tensile
886 | 339.1574142 | 58.87 | 140.5 | 340.9 | 0.5288 |  | 5 | 96 | 208 | 105 | 4341 | 71 | 48 | 0.0014 | 40 | 47900 | 1.352113 | 47.91523 | Tensile | Tensile
887 | 339.1761163 | 13.36 | 118 | 358.5 | 0.8529 | 53 | 5 | 66 | 81 | 20 | 2420 | 54 | 33 | 0.0014 | 40 | 1800 | 1.222222 | 33.47107 | Tensile | Tensile
889 | 339.2438522 | 2.102 | 57.4 | 322.8 | 1 | 50 | 5 | 46 | 59 | 12 | 2060 | 50 | 29 | 0.0012 | 38 | 762 | 0.92 | 28.64078 | Tensile | Tensile
890 | 339.2609602 | 78.42 | 75.26 | 370.6 | 1 | 40 | 5 | 29 | 18 | 3 | 761 | 40 | 24 | 0.0012 | 38 | 101 | 0.725 | 23.65309 | Tensile | Tensile
895 | 339.3495828 | 63.2 | 199.8 | 353.7 | 1 | 75 | 6 | 37 | 346 | 301 | 6109 | 75 | 57 | 0.0012 | 38 | 241000 | 0.4933333 | 56.63775 | Tensile | Tensile
896 | 339.4088443 | 109.2 | 76.89 | 326.4 | 1 | 39 | 5 | 36 | 25 | 4 | 802 | 45 | 31 | 0.0022 | 44 | 134 | 0.8 | 31.17207 | Tensile | Tensile
897 | 339.4170473 | 60.52 | 152.8 | 354.3 | 1 | 40 | 5 | 12 | 18 | 3 | 874 | 44 | 21 | 0.0022 | 44 | 104 | 0.2727273 | 20.59497 | Tensile | Tensile
898 | 339.4544833 | 85.2 | 65.62 | 332.7 | 1 | 42 | 5 | 45 | 41 | 6 | 1014 | 49 | 40 | 0.0022 | 44 | 268 | 0.9183673 | 40.43393 | Tensile | Tensile
899 | 339.4602438 | 66.97 | 63.6 | 211.6 | 1 | 55 | 6 | 396 | 78 | 52 | 3017 | 55 | 26 | 0.0014 | 40 | 8490 | 7.2 | 25.8535 | Shear | Shear
901 | 339.5936822 | 96.4 | 39.54 | 321.9 | 1 | 40 | 5 | 1 | 55 | 9 | 2372 | 43 | 23 | 0.0022 | 44 | 305 | 0.02325581 | 23.18718 | Tensile | Tensile
902 | 339.6215982 | 42.18 | 92.36 | 342.7 | 1 | 49 | 5 | 116 | 66 | 13 | 1546 | 52 | 43 | 0.0022 | 44 | 1040 | 2.230769 | 42.69082 | Tensile | Tensile
903 | 339.6419712 | 62.95 | 70.75 | 327.4 | 1 | 53 | 5 | 52 | 96 | 19 | 2909 | 53 | 33 | 0.0022 | 44 | 1040 | 0.9811321 | 33.00103 | Tensile | Tensile
904 | 339.6636803 | 46.72 | 59.01 | 320.2 | 1 | 60 | 5 | 219 | 166 | 50 | 5050 | 60 | 33 | 0.0022 | 44 | 7120 | 3.65 | 32.87129 | Shear | Shear
906 | 339.8105342 | 2.153 | 166.3 | 347.2 | 0.6058 |  | 5 | 236 | 106 | 42 | 2724 | 60 | 39 | 0.009 | 56 | 6930 | 3.933333 | 38.91336 | Shear | Shear
907 | 339.8417682 | 16.48 | 95.01 | 344.2 | 0.329 | 48 | 5 | 58 | 73 | 15 | 1924 | 53 | 38 | 0.009 | 56 | 1310 | 1.09434 | 37.94179 | Tensile | Tensile
908 | 339.8566232 | 30.08 | 134.1 | 316 | 1 | 49 | 5 | 53 | 50 | 8 | 1121 | 50 | 45 | 0.009 | 56 | 503 | 1.06 | 44.60303 | Tensile | Tensile
909 | 339.8603842 | 60.45 | 46.1 | 163.4 | 1 | 43 | 5 | 29 | 17 | 2 | 623 | 43 | 27 | 0.0088 | 56 | 98.6 | 0.6744186 | 27.28732 | Tensile | Tensile
910 | 339.9495283 | 54.42 | 69.09 | 352.5 | 1 | 44 | 5 | 195 | 41 | 7 | 1088 | 50 | 38 | 0.0088 | 56 | 393 | 3.9 | 37.68382 | Shear | Shear
911 | 339.9942228 | 85.77 | 74.01 | 310.9 | 1 | 53 | 6 | 82 | 69 | 12 | 1494 | 51 | 46 | 0.0068 | 53 | 877 | 1.607843 | 46.18474 | Tensile | Tensile
912 | 340.0073362 | 52.04 | 82.22 | 388.1 | 0.0742 | 43 | 5 | 213 | 30 | 6 | 1062 | 44 | 28 | 0.0088 | 56 | 251 | 4.840909 | 28.24859 | Shear | Shear
913 | 340.0422703 | 41.8 | 107.1 | 340.3 | 1 | 38 | 5 | 52 | 15 | 2 | 481 | 41 | 31 | 0.0088 | 56 | 86.3 | 1.268293 | 31.18503 | Tensile | Tensile
914 | 340.1582922 | 88.69 | 145.5 | 288.2 | 1 | 42 | 5 | 8 | 28 | 4 | 843 | 45 | 33 | 0.0092 | 56 | 198 | 0.1777778 | 33.21471 | Tensile | Tensile
915 | 340.2799448 | 47.75 | 125 | 331 | 1 | 49 | 6 | 30 | 48 | 9 | 1796 | 49 | 27 | 0.0018 | 42 | 431 | 0.6122449 | 26.72606 | Tensile | Tensile
916 | 340.3647102 | 65.74 | 72.52 | 305.6 | 1 | 48 | 5 | 46 | 60 | 7 | 1024 | 48 | 59 | 0.0028 | 46 | 359 | 0.9583333 | 58.59375 | Tensile | Tensile
917 | 340.4082962 | 122 | 73.73 | 285 | 1 | 39 | 5 | 161 | 16 | 3 | 701 | 43 | 23 | 0.003 | 46 | 107 | 3.744186 | 22.82454 | Shear | Shear
918 | 340.4256133 | 20.93 | 44.1 | 346.1 | 1 | 57 | 5 | 110 | 85 | 30 | 2380 | 57 | 36 | 0.003 | 46 | 3960 | 1.929825 | 35.71429 | Tensile | Tensile
920 | 340.4662843 | 18.75 | 70.11 | 339.8 | 0.967 | 45 | 5 | 239 | 45 | 6 | 1198 | 47 | 38 | 0.003 | 46 | 279 | 5.085106 | 37.5626 | Shear | Shear
921 | 340.4749923 | 170 | 148.3 | 335.8 | 1 | 39 | 4 | 45 | 25 | 3 | 572 | 46 | 44 | 0.0014 | 40 | 131 | 0.9782609 | 43.70629 | Tensile | Tensile
922 | 340.5253333 | 5.023 | 91.13 | 355.4 | 1 | 55 | 5 | 53 | 95 | 19 | 1745 | 57 | 54 | 0.003 | 46 | 2340 | 0.9298246 | 54.44126 | Tensile | Tensile
923 | 340.5671903 | 30.9 | 116.7 | 355.2 | 0.2572 |  | 5 | 212 | 174 | 96 | 4284 | 63 | 41 | 0.003 | 47 | 25500 | 3.365079 | 40.61625 | Shear | Shear
925 | 340.6345083 | 70.69 | 76.22 | 386.7 | 0.173 | 50 | 5 | 104 | 146 | 28 | 4644 | 50 | 31 | 0.0132 | 59 | 1570 | 2.08 | 31.43842 | Tensile | Tensile
927 | 340.8417612 | 76.81 | 87.01 | 361.5 | 0.05154 |  | 4 | 80 | 287 | 582 | 5072 | 84 | 57 | 0.0068 | 53 | 1570000 | 0.952381 | 56.58517 | Tensile | Tensile
928 | 340.8847763 | 103.7 | 97.37 | 272.1 | 0.8682 | 50 | 5 | 295 | 64 | 9 | 1212 | 46 | 53 | 0.0136 | 59 | 493 | 6.413043 | 52.80528 | Shear | Shear
929 | 340.8894443 | 57.06 | 6.238 | 295.4 | 1 | 46 | 5 | 173 | 38 | 10 | 1843 | 46 | 21 | 0.0136 | 59 | 481 | 3.76087 | 20.61856 | Shear | Shear
930 | 340.9879232 | 70.08 | 64.98 | 314 | 1 | 47 | 5 | 54 | 47 | 10 | 1391 | 47 | 34 | 0.0136 | 59 | 605 | 1.148936 | 33.78864 | Tensile | Tensile
931 | 341.0665148 | 91.28 | 78.81 | 281.7 | 1 | 46 | 6 | 47 | 30 | 6 | 1337 | 47 | 22 | 0.009 | 56 | 241 | 1 | 22.43829 | Tensile | Tensile
932 | 341.0942253 | 61.04 | 160.4 | 345 | 1 | 44 | 5 | 6 | 37 | 8 | 1954 | 52 | 19 | 0.0136 | 59 | 401 | 0.1153846 | 18.93552 | Tensile | Tensile
933 | 341.1477433 | 18.52 | 148.6 | 315.7 | 1 | 39 | 5 | 374 | 43 | 8 | 1675 | 43 | 26 | 0.004 | 49 | 326 | 8.697674 | 25.67164 | Shear | Shear
934 | 341.2246283 | 29.17 | 96.01 | 318.7 | 0.557 | 49 | 5 | 24 | 57 | 13 | 1831 | 51 | 31 | 0.004 | 49 | 915 | 0.4705882 | 31.13053 | Tensile | Tensile
935 | 341.2491442 | 35.57 | 122.3 | 348.8 | 1 | 43 | 5 | 61 | 18 | 4 | 998 | 44 | 18 | 0.004 | 49 | 133 | 1.386364 | 18.03607 | Tensile | Tensile
936 | 341.3263928 | 70.92 | 76.2 | 323.1 | 1 | 50 | 6 | 109 | 54 | 11 | 1591 | 50 | 34 | 0.0026 | 45 | 611 | 2.18 | 33.94092 | Tensile | Tensile
937 | 341.3489623 | 122.7 | 32.69 | 370 | 1 | 37 | 5 | 44 | 16 | 2 | 533 | 42 | 30 | 0.0008 | 35 | 80.5 | 1.047619 | 30.01876 | Tensile | Tensile
938 | 341.3719413 | 27.79 | 101.7 | 332.3 | 0.5375 | 62 | 4 | 51 | 147 | 65 | 3835 | 68 | 38 | 0.0008 | 35 | 19300 | 0.75 | 38.33116 | Tensile | Tensile
939 | 341.3797138 | 55.56 | 76.27 | 320.4 | 0.3844 | 66 | 1 | 50 | 146 | 62 | 2593 | 66 | 56 | 0.0006 | 34 | 19600 | 0.7575758 | 56.30544 | Tensile | Tensile
941 | 341.4443622 | 30.7 | 107.5 | 346.3 | 1 | 45 | 5 | 65 | 32 | 5 | 1277 | 45 | 25 | 0.0012 | 39 | 217 | 1.444444 | 25.05873 | Tensile | Tensile
942 | 341.4493913 | 9.806 | 36.55 | 252.1 | 1 | 44 | 5 | 173 | 46 | 7 | 1386 | 44 | 33 | 0.0012 | 39 | 288 | 3.931818 | 33.18903 | Shear | Shear
943 | 341.5139952 | 31.79 | 84.76 | 306.5 | 0.5963 | 48 | 5 | 71 | 85 | 15 | 1736 | 53 | 49 | 0.0012 | 39 | 1260 | 1.339623 | 48.96313 | Tensile | Tensile
945 | 341.6817653 | 24.21 | 152.2 | 327.1 | 1 | 41 | 5 | 56 | 24 | 4 | 928 | 43 | 26 | 0.0022 | 44 | 165 | 1.302326 | 25.86207 | Tensile | Tensile
946 | 341.7307803 | 69.34 | 77.56 | 360.7 | 1 | 45 | 5 | 49 | 71 | 14 | 3254 | 47 | 22 | 0.0022 | 44 | 521 | 1.042553 | 21.8193 | Tensile | Tensile
947 | 341.7568382 | 70.88 | 91.34 | 250.2 | 1 | 42 | 5 | 159 | 43 | 8 | 1591 | 47 | 27 | 0.0022 | 44 | 413 | 3.382979 | 27.02703 | Shear | Shear
948 | 341.8182122 | 33.42 | 3.585 | 370.6 | 1 | 41 | 5 | 24 | 17 | 3 | 817 | 43 | 21 | 0.0022 | 44 | 130 | 0.5581395 | 20.80783 | Tensile | Tensile
950 | 341.8783302 | 3.567 | 13.69 | 259.3 | 1 | 40 | 5 | 1 | 19 | 1 | 317 | 40 | 60 | 0.002 | 43 | 51 | 0.025 | 59.93691 | Tensile | Tensile
951 | 341.8903843 | 31 | 81.19 | 321.1 | 0.6314 |  | 5 | 276 | 328 | 814 | 7394 | 86 | 44 | 0.002 | 43 | 2590000 | 3.209302 | 44.36029 | Shear | Shear
952 | 341.9648457 | 8.711 | 176.6 | 353.8 | 1 | 42 | 1 | 114 | 22 | 3 | 455 | 44 | 48 | 0.003 | 46 | 151 | 2.590909 | 48.35165 | Shear | Shear
953 | 341.9811143 | 47.96 | 64.09 | 325.2 | 1 | 48 | 5 | 1 | 60 | 8 | 1306 | 48 | 46 | 0.0048 | 50 | 474 | 0.02083333 | 45.94181 | Tensile | Tensile
955 | 342.0823057 | 79.37 | 164.2 | 321.3 | 1 | 49 | 6 | 26 | 49 | 10 | 1575 | 49 | 31 | 0.0028 | 46 | 601 | 0.5306122 | 31.11111 | Tensile | Tensile
957 | 342.1346033 | 47.3 | 38.12 | 338 | 1 | 52 | 5 | 284 | 126 | 30 | 3587 | 52 | 35 | 0.0044 | 50 | 2320 | 5.461538 | 35.12685 | Shear | Shear
959 | 342.2328122 | 39.67 | 42.12 | 292.5 | 1 | 44 | 4 | 250 | 41 | 5 | 778 | 49 | 53 | 0.0016 | 41 | 295 | 5.102041 | 52.69923 | Shear | Shear
960 | 342.2638832 | 98.46 | 138 | 327 | 0.6913 | 44 | 5 | 245 | 63 | 18 | 1898 | 52 | 33 | 0.0046 | 50 | 1520 | 4.711538 | 33.19283 | Shear | Shear
961 | 342.3265073 | 102.6 | 78.38 | 327.3 | 1 | 41 | 5 | 5 | 43 | 7 | 1379 | 44 | 31 | 0.0046 | 50 | 315 | 0.1136364 | 31.18202 | Tensile | Tensile
962 | 342.3449003 | 40.15 | 60.46 | 355.8 | 0 | 52 | 5 | 42 | 121 | 40 | 1944 | 60 | 62 | 0.0046 | 50 | 8450 | 0.7 | 62.2428 | Tensile | Tensile
963 | 342.3733453 | 24.6 | 57.84 | 249.2 | 1 | 51 | 5 | 122 | 106 | 28 | 3019 | 51 | 35 | 0.0046 | 50 | 2120 | 2.392157 | 35.11096 | Shear | Shear
964 | 342.3782543 | 52.91 | 114.6 | 311.4 | 0.6806 | 50 | 5 | 266 | 103 | 36 | 3335 | 55 | 31 | 0.0046 | 50 | 4250 | 4.836364 | 30.88456 | Shear | Shear
965 | 342.3909562 | 0.3935 | 165.7 | 287.7 | 0.4841 |  | 5 | 85 | 114 | 26 | 2013 | 58 | 57 | 0.0046 | 50 | 3640 | 1.465517 | 56.63189 | Tensile | Tensile
966 | 342.4210668 | 3.638 | 189.9 | 325 | 1 | 41 | 1 | 115 | 22 | 2 | 466 | 44 | 47 | 0.0004 | 30 | 150 | 2.613636 | 47.2103 | Shear | Shear
967 | 342.4964923 | 3.679 | 106.1 | 348.6 | 1 | 40 | 5 | 49 | 21 | 4 | 994 | 45 | 21 | 0.0006 | 34 | 145 | 1.088889 | 21.12676 | Tensile | Tensile
968 | 342.5251452 | 92.99 | 196.8 | 339.1 | 1 | 43 | 5 | 112 | 37 | 8 | 1736 | 45 | 21 | 0.0006 | 34 | 304 | 2.488889 | 21.31336 | Shear | Shear
969 | 342.5418438 | 32.84 | 41.12 | 335.5 | 1 | 51 | 6 | 21 | 50 | 13 | 2190 | 51 | 23 | 0.0004 | 31 | 840 | 0.4117647 | 22.83105 | Tensile | Tensile
970 | 342.6228633 | 34.22 | 67.59 | 336.8 | 1 | 48 | 5 | 13 | 81 | 13 | 2846 | 48 | 28 | 0.0006 | 34 | 603 | 0.2708333 | 28.461 | Tensile | Tensile
971 | 342.6580452 | 58.15 | 96.5 | 286.1 | 1 | 43 | 5 | 249 | 34 | 6 | 1536 | 43 | 22 | 0.0006 | 34 | 212 | 5.790698 | 22.13542 | Shear | Shear
972 | 342.6633523 | 54.45 | 182.3 | 328.7 | 0.02084 | 49 | 5 | 36 | 63 | 13 | 1541 | 51 | 41 | 0.0006 | 34 | 943 | 0.7058824 | 40.88254 | Tensile | Tensile
973 | 342.7212953 | 16.7 | 110.5 | 336.7 | 0.8304 |  | 5 | 125 | 236 | 89 | 6408 | 62 | 37 | 0.0006 | 34 | 14400 | 2.016129 | 36.82896 | Tensile | Tensile
974 | 342.7653603 | 0.1665 | 48.56 | 324.5 | 0.3218 | 54 | 5 | 37 | 77 | 16 | 1883 | 54 | 41 | 0.0008 | 35 | 1290 | 0.6851852 | 40.89219 | Tensile | Tensile
975 | 342.7787692 | 15.33 | 134.2 | 359.7 | 0.1639 |  | 5 | 62 | 211 | 387 | 4973 | 75 | 42 | 0.0018 | 42 | 466000 | 0.8266667 | 42.42912 | Tensile | Tensile
976 | 342.9287392 | 69.72 | 108.3 | 356.3 | 1 | 49 | 4 | 62 | 35 | 6 | 734 | 49 | 48 | 0.0014 | 40 | 433 | 1.265306 | 47.68392 | Tensile | Tensile
978 | 342.9745703 | 8.087 | 116.4 | 333.5 | 1 | 43 | 5 | 226 | 49 | 10 | 1694 | 49 | 29 | 0.0038 | 48 | 572 | 4.612245 | 28.92562 | Shear | Shear
979 | 343.1650062 | 121.6 | 177.7 | 416.2 | 1 | 45 | 5 | 50 | 54 | 14 | 1927 | 48 | 28 | 0.0038 | 49 | 729 | 1.041667 | 28.02283 | Tensile | Tensile
980 | 343.2327742 | 97.36 | 158 | 347.1 | 0.2406 |  | 5 | 399 | 507 | 1485 | 14070 | 86 | 36 | 0.0072 | 54 | 4780000 | 4.639535 | 36.03412 | Shear | Shear
981 | 343.2488052 | 13.56 | 90.89 | 347.5 | 0.9625 |  | 5 | 80 | 195 | 82 | 3992 | 62 | 49 | 0.0072 | 54 | 16600 | 1.290323 | 48.8477 | Tensile | Tensile
982 | 343.2834332 | 70.46 | 95.92 | 328.9 | 0.5723 |  | 5 | 80 | 313 | 360 | 7716 | 74 | 41 | 0.0072 | 54 | 260000 | 1.081081 | 40.56506 | Tensile | Tensile
983 | 343.2993793 | 64.15 | 124.2 | 319 | 0.7818 |  | 5 | 381 | 122 | 92 | 3732 | 63 | 33 | 0.0072 | 54 | 28200 | 6.047619 | 32.69025 | Shear | Shear
984 | 343.3519827 | 25.46 | 108.5 | 340.5 | 0.3701 | 65 | 6 | 45 | 126 | 70 | 3163 | 65 | 40 | 0.0056 | 52 | 17000 | 0.6923077 | 39.8356 | Tensile | Tensile
985 | 343.4478332 | 64.75 | 72.07 | 304.5 | 1 | 43 | 5 | 2 | 18 | 2 | 552 | 43 | 33 | 0.0064 | 53 | 91.6 | 0.04651163 | 32.6087 | Tensile | Tensile
986 | 343.4934242 | 11.18 | 72.01 | 328.9 | 1 | 45 | 5 | 2 | 23 | 2 | 504 | 45 | 46 | 0.0064 | 53 | 99 | 0.04444444 | 45.63492 | Tensile | Tensile
988 | 343.5469028 | 8.278 | 60.79 | 305.1 | 1 | 49 | 6 | 63 | 65 | 9 | 1058 | 49 | 61 | 0.0052 | 51 | 548 | 1.285714 | 61.43667 | Tensile | Tensile
989 | 343.5528303 | 79.97 | 91.22 | 305.4 | 1 | 43 | 5 | 3 | 40 | 7 | 1580 | 46 | 25 | 0.0064 | 53 | 256 | 0.06521739 | 25.31646 | Tensile | Tensile
990 | 343.7093243 | 21.7 | 24.25 | 340.7 | 0.933 | 58 | 5 | 40 | 94 | 21 | 2084 | 58 | 45 | 0.0064 | 53 | 2120 | 0.6896552 | 45.10557 | Tensile | Tensile
991 | 343.7806137 | 15.8 | 102.7 | 339.3 | 0.6892 | 65 | 6 | 94 | 157 | 69 | 3149 | 65 | 50 | 0.0012 | 39 | 21400 | 1.446154 | 49.8571 | Tensile | Tensile
992 | 343.8052173 | 12.19 | 45.21 | 298.7 | 1 | 43 | 5 | 1 | 16 | 3 | 816 | 43 | 20 | 0.001 | 37 | 88.6 | 0.02325581 | 19.60784 | Tensile | Tensile
993 | 343.8185332 | 40.45 | 183.9 | 335.5 | 1 | 45 | 5 | 51 | 43 | 7 | 1197 | 48 | 36 | 0.001 | 37 | 342 | 1.0625 | 35.92314 | Tensile | Tensile
994 | 343.8374662 | 111 | 7.117 | 322.4 | 0 | 45 | 5 | 52 | 55 | 12 | 1314 | 52 | 42 | 0.001 | 37 | 952 | 1 | 41.85693 | Tensile | Tensile
995 | 343.8735342 | 56.93 | 106.4 | 312 | 0.9155 | 53 | 5 | 333 | 143 | 35 | 2456 | 58 | 58 | 0.0008 | 35 | 5390 | 5.741379 | 58.22476 | Shear | Shear
997 | 343.9477933 | 8.738 | 137.9 | 334.3 | 1 | 38 | 5 | 199 | 18 | 4 | 1075 | 43 | 17 | 0.0016 | 42 | 127 | 4.627907 | 16.74419 | Shear | Shear
998 | 344.0169732 | 29.89 | 87.17 | 292.4 | 1 | 47 | 5 | 177 | 65 | 18 | 1919 | 52 | 34 | 0.0016 | 42 | 1430 | 3.403846 | 33.87181 | Shear | Shear
999 | 344.0655162 | 3.378 | 132.7 | 348.8 | 0.6682 |  | 5 | 180 | 186 | 70 | 4217 | 63 | 44 | 0.0016 | 42 | 15100 | 2.857143 | 44.10719 | Shear | Shear
1000 | 344.1494783 | 79.84 | 83.68 | 334.3 | 0.4886 |  | 5 | 263 | 226 | 314 | 5459 | 73 | 41 | 0.002 | 43 | 250000 | 3.60274 | 41.39952 | Shear | Shear
1001 | 344.1879743 | 40.45 | 131.2 | 292.9 | 1 | 48 | 5 | 153 | 78 | 17 | 2384 | 51 | 33 | 0.0022 | 43 | 1250 | 3 | 32.71812 | Shear | Shear
1002 | 344.4708033 | 74.88 | 6.078 | 305 | 1 | 50 | 5 | 66 | 47 | 5 | 839 | 50 | 56 | 0.0016 | 41 | 325 | 1.32 | 56.01907 | Tensile | Tensile
1004 | 344.6152993 | 36.83 | 45.48 | 331.4 | 1 | 45 | 5 | 245 | 54 | 8 | 2016 | 45 | 27 | 0.0018 | 42 | 299 | 5.444444 | 26.78571 | Shear | Shear
1005 | 344.6398572 | 10.72 | 64.19 | 327.4 | 0.9293 | 51 | 5 | 75 | 132 | 30 | 3896 | 56 | 34 | 0.0018 | 42 | 2440 | 1.339286 | 33.8809 | Tensile | Tensile
1007 | 344.8086733 | 114 | 117.9 | 299.3 | 1 | 43 | 5 | 2 | 30 | 6 | 1364 | 44 | 22 | 0.0012 | 39 | 227 | 0.04545455 | 21.99413 | Tensile | Tensile
1008 | 344.8149623 | 65.93 | 102.4 | 312.2 | 0.7683 |  | 5 | 116 | 157 | 41 | 3845 | 56 | 41 | 0.0012 | 39 | 4400 | 2.071429 | 40.83225 | Tensile | Tensile
1009 | 344.8276403 | 88.07 | 93.49 | 356.4 | 1 | 46 | 5 | 214 | 47 | 9 | 1440 | 47 | 33 | 0.0012 | 39 | 426 | 4.553191 | 32.63889 | Shear | Shear
1010 | 345.1581102 | 86.54 | 84.5 | 244.8 | 1 | 40 | 5 | 37 | 19 | 3 | 702 | 42 | 27 | 0.0008 | 36 | 107 | 0.8809524 | 27.06553 | Tensile | Tensile
1011 | 345.2592553 | 5.211 | 68.59 | 357.9 | 1 | 44 | 5 | 17 | 31 | 5 | 904 | 45 | 34 | 0.0006 | 34 | 219 | 0.3777778 | 34.29204 | Tensile | Tensile
1012 | 345.3232822 | 100.2 | 15.46 | 156.4 | 1 | 40 | 5 | 11 | 26 | 3 | 609 | 43 | 43 | 0.0006 | 34 | 111 | 0.255814 | 42.69294 | Tensile | Tensile
1013 | 345.3660853 | 30.96 | 101.6 | 294.2 | 0.9903 | 53 | 5 | 55 | 87 | 20 | 2001 | 56 | 43 | 0.0012 | 38 | 1960 | 0.9821429 | 43.47826 | Tensile | Tensile
1014 | 345.3879392 | 33.68 | 74.07 | 318.1 | 1 | 48 | 5 | 195 | 52 | 12 | 2144 | 48 | 24 | 0.0012 | 38 | 626 | 4.0625 | 24.25373 | Shear | Shear
1015 | 345.4219103 | 5.857 | 48.46 | 322.4 | 1 | 42 | 5 | 1 | 17 | 3 | 778 | 42 | 22 | 0.0012 | 38 | 111 | 0.02380952 | 21.8509 | Tensile | Tensile
1016 | 345.5012283 | 84.19 | 33.52 | 329.3 | 1 | 50 | 5 | 217 | 94 | 22 | 1675 | 55 | 56 | 0.0024 | 45 | 3040 | 3.945455 | 56.1194 | Shear | Shear
1017 | 345.6062283 | 14.62 | 142 | 340.1 | 1 | 38 | 5 | 27 | 16 | 2 | 535 | 44 | 30 | 0.0026 | 45 | 87.1 | 0.6136364 | 29.90654 | Tensile | Tensile
1018 | 345.6140033 | 90.75 | 83.44 | 353.2 | 0.5403 |  | 5 | 151 | 266 | 409 | 5364 | 79 | 50 | 0.0032 | 47 | 565000 | 1.911392 | 49.58986 | Tensile | Tensile
1020 | 345.6997083 | 19.02 | 138.9 | 357.7 | 1 | 40 | 5 | 2 | 24 | 5 | 1204 | 42 | 20 | 0.0032 | 47 | 168 | 0.04761905 | 19.93355 | Tensile | Tensile
1021 | 345.7589023 | 32.4 | 151.1 | 328.7 | 0.78 | 51 | 5 | 47 | 71 | 14 | 1401 | 53 | 51 | 0.0034 | 47 | 1160 | 0.8867925 | 50.67809 | Tensile | Tensile
1023 | 345.8111333 | 110.6 | 111.5 | 347 | 1 | 39 | 5 | 88 | 22 | 4 | 828 | 44 | 27 | 0.0034 | 47 | 163 | 2 | 26.57005 | Tensile | Tensile
1024 | 345.8210932 | 84.84 | 80.48 | 318.9 | 1 | 42 | 5 | 97 | 61 | 13 | 3486 | 44 | 17 | 0.0034 | 47 | 453 | 2.204545 | 17.49857 | Shear | Shear
1025 | 345.8327233 | 36.84 | 64.39 | 352.6 | 0.2984 | 57 | 5 | 83 | 101 | 33 | 2403 | 59 | 42 | 0.0032 | 47 | 5070 | 1.40678 | 42.03079 | Tensile | Tensile
1026 | 345.8394442 | 35.12 | 100.3 | 314.2 | 0.6233 | 57 | 5 | 75 | 107 | 33 | 2009 | 62 | 53 | 0.0032 | 47 | 6450 | 1.209677 | 53.26033 | Tensile | Tensile
1027 | 346.1024663 | 61.68 | 54.98 | 245.7 | 1 | 40 | 5 | 205 | 8 | 1 | 348 | 40 | 23 | 0.0024 | 44 | 41.6 | 5.125 | 22.98851 | Shear | Shear
1028 | 346.1430082 | 36.32 | 112.7 | 349.5 | 1 | 43 | 5 | 29 | 16 | 3 | 853 | 43 | 19 | 0.001 | 38 | 115 | 0.6744186 | 18.75733 | Tensile | Tensile
1029 | 346.2134762 | 34.47 | 82.59 | 417.6 | 1 | 43 | 5 | 11 | 18 | 3 | 542 | 42 | 33 | 0.0006 | 34 | 113 | 0.2619048 | 33.21033 | Tensile | Tensile
1030 | 346.3186012 | 50.78 | 36.73 | 242.9 | 1 | 45 | 5 | 68 | 25 | 2 | 579 | 45 | 43 | 0.0022 | 44 | 105 | 1.511111 | 43.17789 | Tensile | Tensile
1031 | 346.3363763 | 48.7 | 92.66 | 296.9 | 1 | 49 | 5 | 207 | 88 | 28 | 2654 | 53 | 33 | 0.015 | 60 | 3150 | 3.90566 | 33.1575 | Shear | Shear
1032 | 346.3943198 | 68.05 | 75.29 | 322.8 | 0.4424 | 68 | 6 | 56 | 174 | 143 | 4589 | 71 | 38 | 0.0092 | 56 | 63300 | 0.7887324 | 37.91676 | Tensile | Tensile
1033 | 346.4463303 | 16.3 | 99.86 | 308.7 | 0.7773 |  | 5 | 190 | 135 | 89 | 4190 | 63 | 32 | 0.0212 | 63 | 23200 | 3.015873 | 32.21957 | Shear | Shear
1034 | 346.4684383 | 75.98 | 172.2 | 325.9 | 1 | 54 | 4 | 93 | 61 | 23 | 2249 | 57 | 27 | 0.01 | 57 | 2180 | 1.631579 | 27.12317 | Tensile | Tensile
1035 | 346.4991887 | 102.3 | 168.8 | 329.5 | 1 | 59 | 6 | 216 | 114 | 47 | 3565 | 56 | 32 | 0.013 | 59 | 6120 | 3.857143 | 31.97756 | Shear | Shear
1037 | 346.5740108 | 76.69 | 151.1 | 302.1 | 1 | 50 | 6 | 34 | 96 | 29 | 3973 | 50 | 24 | 0.013 | 59 | 1650 | 0.68 | 24.1631 | Tensile | Tensile
1038 | 346.6456892 | 85.01 | 72.2 | 295.3 | 0.6362 |  | 5 | 241 | 121 | 96 | 4494 | 63 | 27 | 0.0212 | 63 | 27500 | 3.825397 | 26.92479 | Shear | Shear
1039 | 346.6855063 | 22.28 | 81.57 | 382.9 | 0 | 48 | 5 | 163 | 50 | 10 | 1627 | 46 | 31 | 0.0212 | 63 | 507 | 3.543478 | 30.73141 | Shear | Shear
1040 | 346.7024192 | 31.28 | 72.81 | 279.6 | 1 | 45 | 5 | 1 | 28 | 3 | 473 | 45 | 59 | 0.0212 | 63 | 130 | 0.02222222 | 59.19662 | Tensile | Tensile
1041 | 346.7146022 | 15.09 | 106.3 | 292.7 | 0.6242 | 49 | 5 | 82 | 112 | 18 | 2067 | 56 | 54 | 0.0212 | 63 | 1570 | 1.464286 | 54.18481 | Tensile | Tensile
1042 | 346.8009403 | 26.24 | 38.43 | 342.5 | 1 | 48 | 5 | 23 | 51 | 10 | 1902 | 48 | 27 | 0.0212 | 63 | 494 | 0.4791667 | 26.81388 | Tensile | Tensile
1043 | 346.8091753 | 87.06 | 76.08 | 290.9 | 0.5 | 48 | 5 | 166 | 61 | 11 | 1480 | 49 | 41 | 0.0212 | 63 | 752 | 3.387755 | 41.21622 | Shear | Shear
1044 | 346.8563802 | 91.03 | 51.82 | 340.2 | 1 | 41 | 5 | 57 | 37 | 5 | 905 | 48 | 41 | 0.015 | 60 | 291 | 1.1875 | 40.88398 | Tensile | Tensile
1045 | 346.9006093 | 109.2 | 146.4 | 310.5 | 1 | 43 | 5 | 2 | 29 | 4 | 833 | 45 | 35 | 0.015 | 60 | 148 | 0.04444444 | 34.81393 | Tensile | Tensile
1046 | 346.9136803 | 139.4 | 17.4 | 291.7 | 1 | 72 | 5 | 250 | 243 | 271 | 7384 | 74 | 33 | 0.002 | 43 | 209000 | 3.378378 | 32.90899 | Shear | Shear
1047 | 346.9237182 | 21.45 | 68.94 | 332.3 | 0.8323 | 58 | 5 | 82 | 137 | 34 | 3112 | 62 | 44 | 0.002 | 43 | 5410 | 1.322581 | 44.02314 | Tensile | Tensile
1048 | 346.9754943 | 52.91 | 114.6 | 311.4 | 0.6806 | 51 | 5 | 187 | 88 | 39 | 3361 | 57 | 26 | 0.0032 | 47 | 5570 | 3.280702 | 26.18268 | Shear | Shear
1049 | 346.9970722 | 44.04 | 29.78 | 235.5 | 1 | 73 | 5 | 175 | 221 | 95 | 3907 | 73 | 57 | 0.0034 | 47 | 58100 | 2.39726 | 56.56514 | Tensile | Tensile
1050 | 347.0287642 | 111.9 | 69.32 | 194 | 1 | 37 | 5 | 79 | 32 | 7 | 1584 | 41 | 20 | 0.0034 | 47 | 212 | 1.926829 | 20.20202 | Tensile | Tensile
1052 | 347.2194612 | 118 | 131.8 | 282.3 | 1 | 43 | 5 | 176 | 23 | 6 | 1198 | 45 | 19 | 0.0032 | 47 | 251 | 3.911111 | 19.19866 | Shear | Shear
1053 | 347.3721743 | 67.03 | 86.95 | 306.1 | 1 | 55 | 5 | 121 | 141 | 50 | 3570 | 58 | 39 | 0.0036 | 48 | 7140 | 2.086207 | 39.4958 | Tensile | Tensile
1054 | 347.4440563 | 88.34 | 114.2 | 293.5 | 1 | 40 | 5 | 44 | 28 | 5 | 863 | 46 | 32 | 0.0016 | 41 | 245 | 0.9565217 | 32.44496 | Tensile | Tensile
1055 | 347.4507843 | 36.56 | 66.23 | 354.2 | 1 | 39 | 5 | 210 | 18 | 3 | 848 | 43 | 21 | 0.0016 | 41 | 125 | 4.883721 | 21.22642 | Shear | Shear
1057 | 347.5176662 | 12.59 | 25.94 | 317.3 | 0.7755 | 57 | 5 | 83 | 112 | 21 | 2239 | 57 | 50 | 0.0018 | 42 | 2080 | 1.45614 | 50.02233 | Tensile | Tensile
1058 | 347.5353763 | 77.01 | 97.74 | 340 | 1 | 40 | 5 | 8 | 30 | 5 | 1112 | 46 | 27 | 0.0018 | 42 | 209 | 0.173913 | 26.97842 | Tensile | Tensile
1059 | 347.6233562 | 56.24 | 101.1 | 184.6 | 1 | 42 | 5 | 1 | 44 | 6 | 1209 | 45 | 36 | 0.0018 | 42 | 241 | 0.02222222 | 36.39371 | Tensile | Tensile
1060 | 347.8434893 | 5.777 | 78.13 | 334.3 | 1 | 41 | 5 | 31 | 22 | 3 | 828 | 44 | 27 | 0.0012 | 38 | 135 | 0.7045455 | 26.57005 | Tensile | Tensile
1061 | 347.8599512 | 106.8 | 94.7 | 307.5 | 1 | 39 | 5 | 102 | 40 | 10 | 1581 | 45 | 25 | 0.0012 | 38 | 468 | 2.266667 | 25.30044 | Shear | Shear
1062 | 347.9904883 | 19.21 | 54.35 | 255.6 | 1 | 56 | 5 | 160 | 64 | 15 | 1621 | 56 | 39 | 0.0006 | 34 | 1920 | 2.857143 | 39.4818 | Shear | Shear
1063 | 348.1501273 | 69.23 | 103.6 | 321.1 | 0.6392 |  | 5 | 94 | 167 | 89 | 3595 | 68 | 46 | 0.0006 | 32 | 33500 | 1.382353 | 46.45341 | Tensile | Tensile
1064 | 348.1775452 | 45.48 | 66.03 | 300.3 | 1 | 41 | 5 | 210 | 25 | 6 | 1879 | 41 | 13 | 0.0008 | 35 | 177 | 5.121951 | 13.30495 | Shear | Shear
1065 | 348.2089913 | 39.85 | 169.4 | 351.5 | 1 | 46 | 5 | 58 | 24 | 6 | 1711 | 45 | 14 | 0.0008 | 35 | 189 | 1.288889 | 14.02688 | Tensile | Tensile
1066 | 348.2364372 | 93.2 | 65.08 | 349.3 | 1 | 41 | 5 | 123 | 34 | 4 | 742 | 44 | 46 | 0.0008 | 35 | 196 | 2.795455 | 45.8221 | Shear | Shear
1069 | 348.3442683 | 35.59 | 67.96 | 282.1 | 1 | 43 | 5 | 44 | 29 | 4 | 939 | 43 | 31 | 0.0014 | 40 | 177 | 1.023256 | 30.88392 | Tensile | Tensile
1070 | 348.4603793 | 36.39 | 156.1 | 350.4 | 1 | 44 | 5 | 11 | 108 | 23 | 3685 | 51 | 29 | 0.0014 | 40 | 1180 | 0.2156863 | 29.30801 | Tensile | Tensile
1071 | 348.4722213 | 30.28 | 79.05 | 340.4 | 1 | 45 | 5 | 153 | 68 | 12 | 1438 | 51 | 47 | 0.0014 | 40 | 973 | 3 | 47.2879 | Shear | Shear
1072 | 348.4758473 | 100.5 | 193.8 | 329.3 | 0.5197 |  | 5 | 122 | 281 | 665 | 6312 | 79 | 45 | 0.0034 | 47 | 1190000 | 1.544304 | 44.51838 | Tensile | Tensile
1073 | 348.5461563 | 10.82 | 140.7 | 333 | 1 | 44 | 4 | 32 | 21 | 3 | 699 | 46 | 30 | 0.002 | 43 | 160 | 0.6956522 | 30.04292 | Tensile | Tensile
1074 | 348.6056463 | 79.96 | 48.43 | 297.5 | 0.9786 | 55 | 5 | 253 | 73 | 24 | 1986 | 55 | 37 | 0.0034 | 47 | 2560 | 4.6 | 36.7573 | Shear | Shear
1075 | 348.6254843 | 89.7 | 12.69 | 318.6 | 0.7379 | 56 | 5 | 89 | 84 | 15 | 1580 | 56 | 53 | 0.0034 | 47 | 1350 | 1.589286 | 53.16456 | Tensile | Tensile
1076 | 348.6582272 | 6.925 | 102.7 | 309.7 | 0.816 | 51 | 5 | 46 | 72 | 13 | 1651 | 53 | 44 | 0.0032 | 47 | 928 | 0.8679245 | 43.60993 | Tensile | Tensile
1077 | 348.9038883 | 27.93 | 195 | 363.2 | 1 | 44 | 5 | 56 | 37 | 5 | 1069 | 46 | 35 | 0.0038 | 48 | 239 | 1.217391 | 34.61179 | Tensile | Tensile
1078 | 348.9661613 | 29.41 | 71.69 | 333.5 | 0.635 |  | 5 | 135 | 160 | 98 | 3527 | 68 | 45 | 0.0038 | 49 | 42000 | 1.985294 | 45.36433 | Tensile | Tensile
1079 | 348.9979613 | 36.29 | 5.185 | 302.8 | 0.8988 | 55 | 5 | 113 | 81 | 17 | 1633 | 55 | 50 | 0.0024 | 45 | 1680 | 2.054545 | 49.60196 | Tensile | Tensile
1080 | 349.1426633 | 5.685 | 27 | 145.5 | 1 | 54 | 5 | 284 | 78 | 28 | 2351 | 54 | 33 | 0.006 | 52 | 2950 | 5.259259 | 33.17737 | Shear | Shear
1082 | 349.2180902 | 71.03 | 74.67 | 315.3 | 0.711 |  | 5 | 120 | 202 | 285 | 5690 | 73 | 36 | 0.0056 | 52 | 221000 | 1.643836 | 35.50088 | Tensile | Tensile
1083 | 349.2446653 | 70.67 | 84.12 | 326 | 1 | 40 | 5 | 7 | 17 | 4 | 1196 | 44 | 14 | 0.0056 | 52 | 123 | 0.1590909 | 14.21405 | Tensile | Tensile
1084 | 349.2475138 | 69.06 | 77.36 | 319.7 | 0.3332 | 67 | 6 | 255 | 216 | 129 | 4909 | 69 | 44 | 0.0038 | 48 | 60500 | 3.695652 | 44.00081 | Shear | Shear
1085 | 349.3164802 | 82.9 | 49.64 | 317.2 | 1 | 42 | 5 | 20 | 40 | 12 | 1976 | 47 | 20 | 0.0056 | 52 | 619 | 0.4255319 | 20.24291 | Tensile | Tensile
1086 | 349.3396403 | 41.75 | 93.66 | 331.4 | 1 | 54 | 5 | 153 | 109 | 29 | 2064 | 57 | 53 | 0.0056 | 52 | 3790 | 2.684211 | 52.81008 | Shear | Shear
1087 | 349.3509573 | 63.04 | 22.32 | 305.6 | 1 | 44 | 5 | 2 | 29 | 3 | 624 | 44 | 46 | 0.0056 | 52 | 137 | 0.04545455 | 46.47436 | Tensile | Tensile
1089 | 349.4186292 | 62.01 | 152.5 | 356.5 | 1 | 45 | 5 | 28 | 32 | 6 | 1102 | 47 | 29 | 0.0058 | 52 | 284 | 0.5957447 | 29.03811 | Tensile | Tensile
1090 | 349.5113083 | 74.42 | 81.32 | 323.6 | 0.1785 | 46 | 5 | 236 | 65 | 16 | 2222 | 50 | 29 | 0.0058 | 52 | 1050 | 4.72 | 29.25293 | Shear | Shear
1091 | 349.5353622 | 79.76 | 158.1 | 298.6 | 0.2451 |  | 5 | 133 | 147 | 70 | 3692 | 66 | 40 | 0.0058 | 52 | 20000 | 2.015152 | 39.81582 | Tensile | Tensile
1092 | 349.7150062 | 36.75 | 58.98 | 362.7 | 1 | 50 | 5 | 82 | 87 | 16 | 1983 | 53 | 44 | 0.002 | 43 | 1260 | 1.54717 | 43.87292 | Tensile | Tensile
1093 | 349.7481242 | 67.79 | 177.8 | 315 | 0.9404 | 53 | 5 | 254 | 99 | 56 | 2843 | 61 | 35 | 0.0014 | 40 | 11200 | 4.163934 | 34.82237 | Shear | Shear
1094 | 349.7815612 | 19.11 | 112.9 | 318.6 | 0.6959 |  | 5 | 57 | 148 | 67 | 3136 | 64 | 47 | 0.0014 | 40 | 16100 | 0.890625 | 47.19388 | Tensile | Tensile
1095 | 349.8117082 | 76.48 | 6.609 | 305.1 | 1 | 46 | 5 | 48 | 55 | 14 | 3140 | 46 | 18 | 0.0014 | 40 | 532 | 1.043478 | 17.51592 | Tensile | Tensile
1096 | 349.9348572 | 86.56 | 90.71 | 318.5 | 1 | 45 | 5 | 2 | 63 | 10 | 1577 | 48 | 40 | 0.0014 | 40 | 485 | 0.04166667 | 39.94927 | Tensile | Tensile
1097 | 350.0419362 | 74.09 | 161.3 | 349.6 | 1 | 44 | 5 | 19 | 28 | 5 | 1179 | 45 | 24 | 0.001 | 37 | 195 | 0.4222222 | 23.74894 | Tensile | Tensile
1098 | 350.0891052 | 90.69 | 69.73 | 303.4 | 1 | 40 | 5 | 56 | 22 | 6 | 1537 | 47 | 14 | 0.001 | 37 | 213 | 1.191489 | 14.3136 | Tensile | Tensile
1100 | 350.2171603 | 81.12 | 95.01 | 310.7 | 0.7015 |  | 5 | 68 | 235 | 59 | 5745 | 62 | 41 | 0.0008 | 36 | 7650 | 1.096774 | 40.90513 | Tensile | Tensile
1102 | 350.2859593 | 82.51 | 90.31 | 354.5 | 1 | 47 | 5 | 104 | 155 | 31 | 4870 | 52 | 32 | 0.0008 | 36 | 2070 | 2 | 31.82752 | Tensile | Tensile
1103 | 350.3108363 | 35.77 | 104.9 | 352.5 | 1 | 46 | 4 | 153 | 26 | 2 | 586 | 46 | 44 | 0.0004 | 32 | 109 | 3.326087 | 44.3686 | Shear | Shear
1104 | 350.3979943 | 39.67 | 85.92 | 297.9 | 1 | 47 | 5 | 238 | 69 | 20 | 2050 | 51 | 34 | 0.0008 | 36 | 1510 | 4.666667 | 33.65854 | Shear | Shear
1105 | 350.4571443 | 79.55 | 157.1 | 347.5 | 1 | 46 | 5 | 13 | 47 | 9 | 1670 | 49 | 28 | 0.0008 | 36 | 479 | 0.2653061 | 28.14371 | Tensile | Tensile
1106 | 350.6192243 | 116.6 | 66.42 | 322.3 | 1 | 42 | 5 | 322 | 22 | 3 | 725 | 43 | 30 | 0.0008 | 36 | 142 | 7.488372 | 30.34483 | Shear | Shear
1107 | 350.6505098 | 20.35 | 103 | 337.5 | 0.8111 | 58 | 6 | 175 | 85 | 33 | 3269 | 58 | 26 | 0.0006 | 34 | 4420 | 3.017241 | 26.00184 | Shear | Shear
1108 | 350.7022172 | 88.3 | 92.67 | 335.1 | 0.6051 | 48 | 5 | 96 | 148 | 43 | 6540 | 53 | 23 | 0.001 | 37 | 2760 | 1.811321 | 22.62997 | Tensile | Tensile
1109 | 350.7115023 | 70.48 | 24.24 | 343.1 | 1 | 50 | 5 | 226 | 61 | 15 | 2181 | 50 | 28 | 0.001 | 37 | 1060 | 4.52 | 27.96882 | Shear | Shear
1110 | 350.7243238 | 97.31 | 131 | 329.7 | 1 | 65 | 1 | 35 | 132 | 67 | 4143 | 65 | 32 | 0.0006 | 32 | 16600 | 0.5384615 | 31.86097 | Tensile | Tensile
1111 | 350.7343198 | 63.9 | 108.8 | 315.4 | 1 | 55 | 6 | 49 | 77 | 19 | 2584 | 55 | 30 | 0.0008 | 35 | 1360 | 0.8909091 | 29.79876 | Tensile | Tensile
1112 | 350.7626213 | 80.69 | 78.98 | 259.7 | 1 | 40 | 5 | 32 | 26 | 4 | 998 | 43 | 26 | 0.001 | 37 | 129 | 0.744186 | 26.0521 | Tensile | Tensile
1114 | 351.0835783 | 68.07 | 73.22 | 308.1 | 1 | 49 | 5 | 50 | 34 | 6 | 1314 | 49 | 26 | 0.0054 | 51 | 282 | 1.020408 | 25.87519 | Tensile | Tensile
1115 | 351.1517622 | 12.94 | 83.73 | 328.3 | 0.9854 | 47 | 5 | 102 | 67 | 12 | 1302 | 52 | 51 | 0.0054 | 51 | 902 | 1.961538 | 51.45929 | Tensile | Tensile
1116 | 351.1913642 | 21.06 | 163.7 | 351.1 | 0.7698 |  | 5 | 318 | 212 | 297 | 5083 | 76 | 42 | 0.0054 | 51 | 289000 | 4.184211 | 41.70765 | Shear | Shear
1117 | 351.2044687 | 10.34 | 83.43 | 328.8 | 1 | 54 | 6 | 57 | 81 | 15 | 1688 | 54 | 48 | 0.0044 | 50 | 1380 | 1.055556 | 47.98578 | Tensile | Tensile
1118 | 351.2569623 | 47.61 | 79.29 | 316.1 | 1 | 45 | 5 | 29 | 54 | 10 | 2545 | 45 | 21 | 0.0056 | 52 | 330 | 0.6444444 | 21.21807 | Tensile | Tensile
1119 | 351.2929762 | 22.91 | 97.37 | 308 | 0.516 |  | 5 | 132 | 85 | 24 | 2075 | 53 | 41 | 0.0056 | 52 | 2610 | 2.490566 | 40.96386 | Shear | Shear
1122 | 351.3551893 | 46.35 | 56.17 | 230.5 | 1 | 44 | 5 | 70 | 34 | 5 | 1068 | 44 | 32 | 0.0058 | 52 | 201 | 1.590909 | 31.83521 | Tensile | Tensile
1123 | 351.3643242 | 58.63 | 81.43 | 301.4 | 0.3193 | 57 | 5 | 153 | 103 | 31 | 1969 | 59 | 52 | 0.0058 | 52 | 5250 | 2.59322 | 52.31082 | Tensile | Shear
1124 | 351.4143912 | 15.83 | 115.8 | 338 | 0.8189 | 47 | 5 | 129 | 64 | 16 | 2112 | 53 | 30 | 0.0058 | 52 | 1180 | 2.433962 | 30.30303 | Shear | Shear
1127 | 351.7140333 | 78.74 | 77.6 | 320.8 | 0.1383 |  | 5 | 65 | 168 | 83 | 5275 | 65 | 32 | 0.0012 | 39 | 20800 | 1 | 31.84834 | Tensile | Tensile
1128 | 351.7496807 | 83.11 | 25.46 | 306.7 | 1 | 55 | 6 | 52 | 87 | 38 | 3378 | 56 | 26 | 0.0006 | 34 | 4280 | 0.9285714 | 25.75488 | Tensile | Tensile
1129 | 351.8211632 | 18.03 | 92.14 | 343.5 | 1 | 41 | 5 | 18 | 38 | 4 | 712 | 47 | 53 | 0.001 | 38 | 208 | 0.3829787 | 53.37079 | Tensile | Tensile
1130 | 351.8363342 | 52.95 | 14.67 | 240.9 | 1 | 63 | 5 | 165 | 172 | 49 | 3730 | 63 | 46 | 0.0012 | 38 | 10700 | 2.619048 | 46.1126 | Shear | Shear
1132 | 352.1034993 | 84.42 | 81.32 | 331.7 | 0 | 51 | 5 | 9 | 403 | 84 | 10784 | 58 | 37 | 0.0084 | 55 | 8220 | 0.1551724 | 37.37018 | Tensile | Tensile
1134 | 352.3359817 | 65.17 | 36.97 | 334.7 | 1 | 50 | 6 | 75 | 76 | 20 | 1905 | 55 | 40 | 0.0064 | 53 | 2090 | 1.363636 | 39.89501 | Tensile | Tensile
1135 | 352.4021472 | 46.34 | 115 | 346.5 | 0.7076 |  | 5 | 145 | 335 | 709 | 7610 | 84 | 44 | 0.0104 | 57 | 2070000 | 1.72619 | 44.02102 | Tensile | Tensile
1137 | 352.4550362 | 48.66 | 137.6 | 351 | 0.6899 | 45 | 5 | 5 | 40 | 7 | 1170 | 51 | 34 | 0.0104 | 57 | 371 | 0.09803922 | 34.18803 | Tensile | Tensile
1138 | 352.4641962 | 51.04 | 15.11 | 240.3 | 1 | 59 | 5 | 55 | 86 | 36 | 2334 | 59 | 37 | 0.0104 | 57 | 6210 | 0.9322034 | 36.84662 | Tensile | Tensile
1139 | 352.4969792 | 70.98 | 88.71 | 342.2 | 1 | 40 | 5 | 8 | 18 | 2 | 688 | 42 | 26 | 0.0104 | 57 | 87.6 | 0.1904762 | 26.16279 | Tensile | Tensile
1140 | 352.5996482 | 149.8 | 192.7 | 81.73 | 1 | 41 | 5 | 59 | 25 | 6 | 1554 | 45 | 16 | 0.006 | 52 | 193 | 1.311111 | 16.08752 | Tensile | Tensile
1141 | 352.6624632 | 12.08 | 197.2 | 354.6 | 0.6491 | 50 | 5 | 141 | 76 | 21 | 2894 | 54 | 26 | 0.0052 | 51 | 1820 | 2.611111 | 26.26123 | Shear | Shear
1142 | 352.8252293 | 66.34 | 107.9 | 357.8 | 1 | 45 | 5 | 2 | 79 | 11 | 2252 | 46 | 35 | 0.0042 | 49 | 465 | 0.04347826 | 35.07993 | Tensile | Tensile
1144 | 352.9543458 | 61.4 | 160.6 | 328.2 | 0.667 | 61 | 6 | 96 | 109 | 44 | 3315 | 61 | 33 | 0.0008 | 36 | 7670 | 1.57377 | 32.88084 | Tensile | Tensile
1145 | 353.0243473 | 45.56 | 122.8 | 334.2 | 0.7273 |  | 5 | 165 | 131 | 54 | 2759 | 62 | 47 | 0.0014 | 40 | 12100 | 2.66129 | 47.48097 | Shear | Shear
1146 | 353.0553433 | 170.4 | 59.83 | 406.4 | 1 | 43 | 4 | 1 | 27 | 2 | 557 | 43 | 48 | 0.0006 | 34 | 105 | 0.02325581 | 48.47397 | Tensile | Tensile
1147 | 353.2080732 | 77.97 | 21.91 | 355.9 | 1 | 43 | 5 | 46 | 25 | 3 | 765 | 43 | 33 | 0.0016 | 41 | 127 | 1.069767 | 32.67974 | Tensile | Tensile
1148 | 353.3067163 | 50.28 | 179.3 | 338.3 | 0.6554 |  | 5 | 146 | 133 | 40 | 2436 | 60 | 55 | 0.0014 | 40 | 7290 | 2.433333 | 54.5977 | Tensile | Tensile
1150 | 353.4288113 | 59.71 | 196.2 | 347.8 | 1 | 46 | 5 | 16 | 67 | 13 | 1973 | 55 | 34 | 0.0012 | 39 | 889 | 0.2909091 | 33.95844 | Tensile | Tensile
1151 | 353.4398873 | 48.58 | 37.25 | 303.4 | 1 | 43 | 5 | 81 | 27 | 3 | 685 | 43 | 39 | 0.0012 | 39 | 102 | 1.883721 | 39.41606 | Tensile | Tensile
1152 | 353.5246232 | 39.55 | 55.42 | 167.7 | 1 | 48 | 5 | 1 | 45 | 5 | 914 | 48 | 49 | 0.0012 | 39 | 263 | 0.02083333 | 49.23414 | Tensile | Tensile
1153 | 353.5694203 | 54.79 | 3.93 | 270.6 | 1 | 61 | 5 | 152 | 116 | 35 | 2000 | 61 | 58 | 0.0012 | 39 | 6570 | 2.491803 | 58 | Tensile | Tensile
1154 | 353.7533682 | 75.48 | 108.7 | 311.6 | 0.8024 |  | 5 | 76 | 169 | 123 | 4412 | 67 | 38 | 0.0214 | 63 | 48700 | 1.134328 | 38.30462 | Tensile | Tensile
1155 | 353.7878713 | 64.74 | 130.4 | 335.9 | 0.1421 | 49 | 5 | 156 | 80 | 21 | 3209 | 52 | 25 | 0.0216 | 63 | 1440 | 3 | 24.92988 | Shear | Shear
1157 | 354.1486258 | 141.8 | 82.77 | 330.7 | 1 | 50 | 6 | 220 | 49 | 12 | 1893 | 47 | 26 | 0.0022 | 43 | 613 | 4.680851 | 25.88484 | Shear | Shear
1158 | 354.1542113 | 70.88 | 73.58 | 297.9 | 0.4559 |  | 5 | 254 | 133 | 107 | 4033 | 65 | 33 | 0.003 | 46 | 36800 | 3.907692 | 32.97793 | Shear | Shear
1159 | 354.3600333 | 46.4 | 130.7 | 355.9 | 0.9177 |  | 5 | 44 | 214 | 281 | 6081 | 74 | 35 | 0.001 | 37 | 245000 | 0.5945946 | 35.19158 | Tensile | Tensile
1160 | 354.4434913 | 84.53 | 45.07 | 345.5 | 1 | 40 | 5 | 156 | 35 | 8 | 1592 | 44 | 22 | 0.0018 | 42 | 288 | 3.545455 | 21.98492 | Shear | Shear
1161 | 354.4568362 | 127.2 | 18.39 | 249.1 | 1 | 38 | 5 | 231 | 35 | 8 | 1583 | 46 | 22 | 0.0016 | 41 | 393 | 5.021739 | 22.10992 | Shear | Shear
1162 | 354.4613572 | 13.5 | 147.2 | 281.4 | 1 | 41 | 5 | 30 | 22 | 3 | 724 | 43 | 30 | 0.0016 | 41 | 115 | 0.6976744 | 30.38674 | Tensile | Tensile
1163 | 354.7817227 | 1.919 | 103.1 | 318.1 | 0.3644 | 64 | 6 | 72 | 156 | 71 | 4833 | 64 | 32 | 0.001 | 37 | 16200 | 1.125 | 32.27809 | Tensile | Tensile
1164 | 354.7924213 | 25.6 | 0.54 | 353.9 | 0.8339 | 48 | 5 | 142 | 76 | 12 | 2136 | 48 | 36 | 0.0016 | 41 | 595 | 2.958333 | 35.58052 | Shear | Shear
1165 | 354.8100993 | 28.55 | 25.52 | 333.7 | 0.9704 | 59 | 5 | 90 | 98 | 22 | 2036 | 59 | 48 | 0.0016 | 41 | 2800 | 1.525424 | 48.1336 | Tensile | Tensile
1167 | 354.9521952 | 74.41 | 99.36 | 352.3 | 1 | 40 | 5 | 6 | 25 | 5 | 1206 | 44 | 21 | 0.0008 | 36 | 168 | 0.1363636 | 20.72968 | Tensile | Tensile
1168 | 355.0479823 | 12.05 | 98.36 | 353.5 | 0.8637 | 53 | 5 | 98 | 100 | 27 | 2253 | 58 | 44 | 0.0008 | 36 | 3560 | 1.689655 | 44.38526 | Tensile | Tensile
1169 | 355.1345693 | 75.98 | 117.9 | 346.9 | 1 | 42 | 5 | 100 | 32 | 6 | 1092 | 48 | 29 | 0.003 | 46 | 261 | 2.083333 | 29.30403 | Tensile | Tensile
1170 | 355.1474182 | 22.59 | 155.2 | 90.1 | 1 | 37 | 5 | 45 | 14 | 2 | 485 | 39 | 29 | 0.003 | 46 | 69.1 | 1.153846 | 28.86598 | Tensile | Tensile
1171 | 355.2260662 | 48.78 | 18.04 | 291.5 | 1 | 44 | 5 | 1 | 34 | 4 | 947 | 44 | 36 | 0.003 | 46 | 148 | 0.02272727 | 35.90285 | Tensile | Tensile
1172 | 355.2911752 | 23.66 | 60.25 | 347.2 | 0.8763 | 55 | 5 | 38 | 205 | 63 | 5458 | 61 | 38 | 0.0028 | 46 | 7470 | 0.6229508 | 37.55955 | Tensile | Tensile
1173 | 355.3017883 | 72.59 | 99.01 | 275.2 | 1 | 38 | 5 | 1 | 16 | 2 | 488 | 43 | 33 | 0.0028 | 46 | 79.3 | 0.02325581 | 32.78689 | Tensile | Tensile
1174 | 355.4180123 | 38.83 | 64.62 | 324 | 1 | 49 | 5 | 153 | 56 | 13 | 1945 | 49 | 29 | 0.003 | 46 | 732 | 3.122449 | 28.79177 | Shear | Shear
1175 | 355.4962097 | 33.03 | 105.8 | 317 | 1 | 56 | 6 | 68 | 108 | 25 | 2239 | 56 | 48 | 0.002 | 43 | 2690 | 1.214286 | 48.23582 | Tensile | Tensile
1176 | 355.5356013 | 2.913 | 40.86 | 359.7 | 1 | 43 | 5 | 19 | 16 | 3 | 620 | 43 | 26 | 0.003 | 46 | 127 | 0.4418605 | 25.80645 | Tensile | Tensile
1177 | 355.5790483 | 106.9 | 66.8 | 301.5 | 1 | 41 | 5 | 61 | 60 | 11 | 2134 | 48 | 28 | 0.003 | 46 | 535 | 1.270833 | 28.11621 | Tensile | Tensile
1179 | 355.6087723 | 11.97 | 68.58 | 384.2 | 0.8064 |  | 4 | 62 | 220 | 192 | 3780 | 76 | 58 | 0.0012 | 39 | 212000 | 0.8157895 | 58.20106 | Tensile | Tensile
1180 | 355.7346493 | 63.56 | 139.6 | 322 | 1 | 47 | 5 | 68 | 59 | 14 | 2269 | 51 | 26 | 0.001 | 38 | 844 | 1.333333 | 26.00264 | Tensile | Tensile
1181 | 355.7645793 | 16.76 | 128.2 | 347.5 | 0.8126 |  | 5 | 39 | 180 | 187 | 4652 | 74 | 39 | 0.0014 | 40 | 119000 | 0.527027 | 38.69304 | Tensile | Tensile
1182 | 355.9098012 | 53.53 | 117.6 | 307.1 | 0.7478 | 52 | 5 | 282 | 96 | 25 | 2024 | 54 | 47 | 0.0012 | 39 | 2440 | 5.222222 | 47.43083 | Shear | Shear
1184 | 355.9710963 | 95.1 | 164.8 | 268 | 0.9362 | 65 | 5 | 97 | 169 | 95 | 3416 | 67 | 49 | 0.0012 | 39 | 37600 | 1.447761 | 49.47307 | Tensile | Tensile
1185 | 356.0006472 | 23.44 | 150.5 | 344.9 | 1 | 48 | 4 | 5 | 42 | 7 | 1236 | 51 | 34 | 0.0014 | 40 | 380 | 0.09803922 | 33.98058 | Tensile | Tensile
1186 | 356.0531633 | 52.21 | 99.33 | 347 | 1 | 47 | 5 | 241 | 100 | 22 | 4702 | 49 | 21 | 0.0014 | 40 | 970 | 4.918367 | 21.26755 | Shear | Shear
1187 | 356.0720002 | 131.9 | 49.76 | 340.8 | 0.6568 | 48 | 5 | 85 | 84 | 15 | 1801 | 50 | 47 | 0.0014 | 40 | 938 | 1.7 | 46.64076 | Tensile | Tensile
1188 | 356.1684732 | 5.601 | 13.35 | 346.5 | 1 | 52 | 5 | 78 | 68 | 12 | 1386 | 52 | 49 | 0.0012 | 39 | 941 | 1.5 | 49.06205 | Tensile | Tensile
1189 | 356.2425033 | 50.3 | 115.4 | 223 | 1 | 40 | 5 | 31 | 21 | 3 | 799 | 43 | 26 | 0.0012 | 39 | 126 | 0.7209302 | 26.28285 | Tensile | Tensile
1191 | 356.5321002 | 27.47 | 170.3 | 301.5 | 1 | 37 | 5 | 40 | 12 | 2 | 555 | 43 | 22 | 0.0006 | 34 | 70.6 | 0.9302326 | 21.62162 | Tensile | Tensile
1192 | 356.5658752 | 22.61 | 114.1 | 367.3 | 0.7501 | 54 | 5 | 264 | 90 | 27 | 2107 | 57 | 43 | 0.0012 | 38 | 3630 | 4.631579 | 42.71476 | Shear | Shear
1193 | 356.6163403 | 0.9767 | 81.64 | 341.2 | 0.9684 | 53 | 5 | 39 | 104 | 29 | 2301 | 59 | 45 | 0.0012 | 38 | 3800 | 0.6610169 | 45.19774 | Tensile | Tensile
1194 | 356.6267292 | 107.9 | 156.9 | 384.2 | 1 | 63 | 5 | 466 | 179 | 90 | 4017 | 65 | 45 | 0.0012 | 39 | 25100 | 7.169231 | 44.56062 | Shear | Shear
1195 | 356.7575503 | 83.46 | 63.89 | 354.7 | 0 | 36 | 5 | 105 | 61 | 11 | 1456 | 50 | 42 | 0.0012 | 38 | 644 | 2.1 | 41.8956 | Tensile | Tensile
1196 | 356.7918573 | 28.74 | 102.2 | 306.8 | 0.5307 |  | 5 | 86 | 140 | 58 | 2777 | 64 | 50 | 0.0012 | 38 | 15700 | 1.34375 | 50.41412 | Tensile | Tensile
1197 | 356.8189403 | 1.269 | 194.6 | 335.8 | 0.6913 |  | 5 | 78 | 82 | 17 | 2080 | 53 | 39 | 0.0012 | 39 | 1310 | 1.471698 | 39.42308 | Tensile | Tensile
1198 | 356.9336022 | 76.66 | 114.1 | 350.1 | 1 | 44 | 5 | 13 | 37 | 7 | 1269 | 48 | 29 | 0.0012 | 39 | 320 | 0.2708333 | 29.15682 | Tensile | Tensile
1199 | 357.0113632 | 44.63 | 60.02 | 354.5 | 1 | 52 | 5 | 112 | 102 | 50 | 3653 | 60 | 28 | 0.0012 | 39 | 7730 | 1.866667 | 27.92226 | Tensile | Tensile
1200 | 357.0626003 | 33.46 | 119.4 | 330.1 | 1 | 43 | 5 | 58 | 26 | 5 | 1117 | 46 | 23 | 0.0008 | 36 | 201 | 1.26087 | 23.27663 | Tensile | Tensile
1202 | 357.2941687 | 27.47 | 144.4 | 365.3 | 1 | 72 | 6 | 600 | 305 | 250 | 5183 | 72 | 59 | 0.0014 | 40 | 237000 | 8.333333 | 58.84623 | Shear | Shear
1203 | 357.6936033 | 71.38 | 62.82 | 331.1 | 1 | 44 | 5 | 107 | 22 | 3 | 630 | 44 | 35 | 0.0032 | 47 | 123 | 2.431818 | 34.92063 | Shear | Shear
1206 | 357.9239842 | 16.73 | 55.76 | 288 | 1 | 59 | 5 | 203 | 118 | 31 | 2200 | 59 | 54 | 0.0006 | 34 | 5160 | 3.440678 | 53.63636 | Shear | Shear
1207 | 357.9286252 | 49.57 | 80.72 | 273.5 | 1 | 46 | 5 | 57 | 34 | 5 | 963 | 48 | 35 | 0.0006 | 34 | 262 | 1.1875 | 35.30633 | Tensile | Tensile
1208 | 357.9765433 | 33.42 | 68.07 | 287.4 | 1 | 50 | 5 | 65 | 70 | 8 | 1231 | 50 | 57 | 0.0006 | 34 | 502 | 1.3 | 56.86434 | Tensile | Tensile
1209 | 358.0041562 | 22.52 | 31.44 | 333.5 | 1 | 50 | 5 | 151 | 54 | 9 | 1461 | 50 | 37 | 0.0006 | 34 | 640 | 3.02 | 36.96099 | Shear | Shear
1210 | 358.0685512 | 72.85 | 198.6 | 296.6 | 0.7457 |  | 5 | 132 | 124 | 60 | 3046 | 62 | 41 | 0.0006 | 34 | 13000 | 2.129032 | 40.70913 | Tensile | Tensile
1214 | 358.2519493 | 12.56 | 83.89 | 339.9 | 0.8269 |  | 5 | 89 | 125 | 61 | 3450 | 64 | 36 | 0.0006 | 33 | 13000 | 1.390625 | 36.23188 | Tensile | Tensile
1217 | 358.4006773 | 46.07 | 119.6 | 363.8 | 0 | 76 | 4 | 92 | 189 | 191 | 3932 | 76 | 48 | 0.0004 | 29 | 165000 | 1.210526 | 48.06714 | Tensile | Tensile
1218 | 358.4765172 | 19.04 | 159.5 | 343 | 0.5709 |  | 5 | 43 | 189 | 154 | 5703 | 73 | 33 | 0.0016 | 41 | 84700 | 0.5890411 | 33.14045 | Tensile | Tensile
1219 | 358.5178633 | 10.7 | 52.43 | 346.2 | 1 | 40 | 4 | 1 | 24 | 2 | 419 | 45 | 57 | 0.0012 | 39 | 107 | 0.02222222 | 57.27924 | Tensile | Tensile
1220 | 358.5358953 | 38.13 | 109.2 | 346.7 | 1 |  | 5 | 143 | 295 | 1076 | 7539 | 85 | 39 | 0.0054 | 51 | 3340000 | 1.682353 | 39.12986 | Tensile | Tensile
1221 | 358.5483802 | 66.15 | 147.8 | 334.9 | 0.5078 | 49 | 5 | 12 | 71 | 15 | 1590 | 54 | 45 | 0.0054 | 51 | 1240 | 0.2222222 | 44.65409 | Tensile | Tensile
1223 | 358.6712662 | 77.34 | 125.7 | 315.1 | 0.6966 |  | 5 | 85 | 292 | 578 | 6726 | 81 | 43 | 0.0054 | 51 | 1060000 | 1.049383 | 43.41362 | Tensile | Tensile
1224 | 358.7052822 | 89.63 | 78.37 | 274.8 | 0.4357 | 50 | 5 | 34 | 69 | 11 | 1428 | 53 | 48 | 0.006 | 52 | 965 | 0.6415094 | 48.31933 | Tensile | Tensile
1225 | 358.7546223 | 8.129 | 89.11 | 339.9 | 1 | 43 | 5 | 17 | 20 | 4 | 784 | 48 | 26 | 0.006 | 52 | 190 | 0.3541667 | 25.5102 | Tensile | Tensile
1226 | 358.7828402 | 36.67 | 61.82 | 301 | 0.9518 | 49 | 5 | 243 | 120 | 22 | 3076 | 49 | 39 | 0.006 | 52 | 1300 | 4.959184 | 39.0117 | Shear | Shear
1227 | 358.8143513 | 52.99 | 28.23 | 325.3 | 1 | 47 | 5 | 31 | 40 | 6 | 1027 | 47 | 39 | 0.006 | 52 | 336 | 0.6595745 | 38.94839 | Tensile | Tensile
1228 | 358.8530043 | 16.44 | 128.7 | 340.8 | 1 | 43 | 5 | 33 | 19 | 4 | 941 | 43 | 20 | 0.006 | 52 | 138 | 0.7674419 | 20.19129 | Tensile | Tensile
1230 | 359.0317733 | 4.32 | 166.3 | 346.6 | 0.493 |  | 5 | 94 | 188 | 114 | 3513 | 70 | 54 | 0.006 | 52 | 56300 | 1.342857 | 53.51551 | Tensile | Tensile
1232 | 359.1347843 | 29.54 | 16.73 | 332.7 | 1 | 54 | 5 | 189 | 131 | 29 | 2578 | 54 | 51 | 0.0036 | 48 | 2990 | 3.5 | 50.81458 | Shear | Shear
1234 | 359.2440072 | 8.876 | 142.7 | 346.8 | 1 | 45 | 5 | 66 | 42 | 6 | 1043 | 47 | 40 | 0.0022 | 44 | 299 | 1.404255 | 40.26846 | Tensile | Tensile
1235 | 359.2664703 | 72.68 | 132.1 | 359.5 | 0 | 40 | 5 | 140 | 70 | 15 | 2378 | 52 | 29 | 0.0022 | 43 | 930 | 2.692308 | 29.4365 | Shear | Shear
1236 | 359.3546253 | 8.727 | 94.22 | 283 | 1 | 43 | 5 | 80 | 21 | 4 | 939 | 44 | 22 | 0.002 | 43 | 172 | 1.818182 | 22.36422 | Tensile | Tensile
1238 | 359.4921953 | 49.35 | 136.5 | 334.8 | 0.5152 | 48 | 5 | 23 | 40 | 7 | 1181 | 49 | 34 | 0.0018 | 42 | 418 | 0.4693878 | 33.8696 | Tensile | Tensile
1239 | 359.5003233 | 52.35 | 87.54 | 250.5 | 1 | 37 | 5 | 1 | 15 | 3 | 739 | 40 | 20 | 0.0018 | 42 | 86 | 0.025 | 20.2977 | Tensile | Tensile
1240 | 359.6783423 | 61.07 | 126.3 | 314.1 | 0.8807 | 54 | 5 | 215 | 105 | 54 | 3850 | 60 | 27 | 0.0014 | 40 | 9170 | 3.583333 | 27.27273 | Shear | Shear
1241 | 359.7529692 | 6.466 | 97.91 | 336.2 | 0.9847 | 50 | 5 | 113 | 78 | 21 | 2280 | 51 | 34 | 0.0014 | 40 | 1700 | 2.215686 | 34.21053 | Tensile | Tensile
1242 | 359.7792372 | 0.1376 | 129.1 | 342.6 | 1 | 39 | 5 | 44 | 27 | 4 | 905 | 46 | 30 | 0.0014 | 40 | 178 | 0.9565217 | 29.83425 | Tensile | Tensile
1243 | 359.7837852 | 103.1 | 37.56 | 223.5 | 1 | 39 | 5 | 1 | 25 | 3 | 759 | 46 | 33 | 0.0014 | 40 | 139 | 0.02173913 | 32.93808 | Tensile | Tensile
1244 | 359.8427033 | 46.43 | 98.35 | 339.3 | 1 | 42 | 5 | 1 | 19 | 3 | 558 | 44 | 34 | 0.0014 | 40 | 117 | 0.02272727 | 34.05018 | Tensile | Tensile
1245 | 359.8755743 | 47.13 | 30.34 | 313.1 | 1 | 47 | 5 | 67 | 33 | 5 | 743 | 47 | 44 | 0.0014 | 40 | 268 | 1.425532 | 44.41454 | Tensile | Tensile
1247 | 360.0168083 | 22.09 | 103.6 | 326.7 | 0.633 |  | 5 | 53 | 137 | 62 | 2779 | 62 | 49 | 0.0014 | 39 | 16600 | 0.8548387 | 49.29831 | Tensile | Tensile
1248 | 360.0540193 | 68.98 | 118.6 | 320.2 | 0.3639 |  | 5 | 78 | 111 | 52 | 3219 | 61 | 34 | 0.0012 | 39 | 9360 | 1.278689 | 34.48276 | Tensile | Tensile
1249 | 360.3887952 | 46.34 | 15.26 | 296.7 | 1 | 48 | 5 | 232 | 48 | 14 | 1995 | 48 | 24 | 0.0006 | 33 | 890 | 4.833333 | 24.06015 | Shear | Shear
1250 | 360.4306873 | 60.89 | 80.36 | 327.3 | 1 | 52 | 5 | 382 | 93 | 48 | 2894 | 58 | 32 | 0.0008 | 36 | 7930 | 6.586207 | 32.13545 | Shear | Shear
1251 | 360.4439033 | 0.04603 | 48.42 | 334.7 | 1 | 51 | 5 | 91 | 70 | 10 | 1459 | 51 | 48 | 0.001 | 37 | 615 | 1.784314 | 47.97807 | Tensile | Tensile
1252 | 360.4625633 | 38.59 | 139.1 | 333 | 1 | 52 | 5 | 42 | 68 | 15 | 1670 | 53 | 41 | 0.0008 | 37 | 1250 | 0.7924528 | 40.71856 | Tensile | Tensile
1253 | 360.4940873 | 118.1 | 81.09 | 365.1 | 1 | 41 | 4 | 35 | 26 | 2 | 440 | 46 | 59 | 0.0006 | 33 | 129 | 0.7608696 | 59.09091 | Tensile | Tensile
1254 | 360.5805102 | 65.74 | 177.6 | 279.3 | 0.395 |  | 5 | 227 | 128 | 46 | 2661 | 61 | 48 | 0.0008 | 35 | 8600 | 3.721311 | 48.10222 | Shear | Shear
1257 | 360.7917602 | 47.64 | 173.6 | 347.5 | 1 | 41 | 5 | 111 | 23 | 3 | 810 | 43 | 28 | 0.001 | 38 | 120 | 2.581395 | 28.39506 | Shear | Shear
1258 | 360.8172103 | 38.4 | 167.2 | 350.4 | 0.6182 |  | 5 | 46 | 220 | 310 | 5760 | 79 | 38 | 0.002 | 43 | 336000 | 0.5822785 | 38.19444 | Tensile | Tensile
1259 | 360.9134922 | 86.94 | 99.54 | 294.6 | 1 | 36 | 5 | 178 | 32 | 8 | 2039 | 44 | 16 | 0.002 | 43 | 285 | 4.045455 | 15.69397 | Shear | Shear
1260 | 360.9566243 | 42.59 | 55.61 | 284.4 | 1 | 44 | 5 | 213 | 28 | 5 | 918 | 44 | 31 | 0.0018 | 42 | 190 | 4.840909 | 30.50109 | Shear | Shear
1261 | 361.0557273 | 38.96 | 33.13 | 325.1 | 0 | 49 | 5 | 67 | 63 | 11 | 1650 | 49 | 38 | 0.0028 | 46 | 622 | 1.367347 | 38.18182 | Tensile | Tensile
1264 | 361.1856823 | 32.11 | 59.5 | 285.5 | 1 | 58 | 5 | 83 | 85 | 26 | 2568 | 58 | 33 | 0.0036 | 48 | 3070 | 1.431034 | 33.09969 | Tensile | Tensile
1265 | 361.1967143 | 42.16 | 37.36 | 369.3 | 1 | 42 | 5 | 168 | 31 | 5 | 1101 | 44 | 28 | 0.0036 | 48 | 192 | 3.818182 | 28.15622 | Shear | Shear
1266 | 361.2581202 | 90.07 | 168.6 | 283.6 | 1 | 37 | 5 | 2 | 7 | 2 | 820 | 40 | 9 | 0.0036 | 48 | 55.2 | 0.05 | 8.536585 | Tensile | Tensile
1268 | 361.3401872 | 124.2 | 53.9 | 364 | 1 | 42 | 4 | 1 | 28 | 3 | 552 | 45 | 51 | 0.0024 | 45 | 147 | 0.02222222 | 50.72464 | Tensile | Tensile
1269 | 361.4199132 | 1.174 | 127.1 | 361.2 | 1 | 42 | 5 | 10 | 33 | 5 | 1127 | 44 | 29 | 0.003 | 47 | 203 | 0.2272727 | 29.28128 | Tensile | Tensile
1270 | 361.5254503 | 87.04 | 107.8 | 323.2 | 1 | 40 | 5 | 90 | 32 | 4 | 656 | 48 | 49 | 0.0024 | 45 | 184 | 1.875 | 48.78049 | Tensile | Tensile
1271 | 361.5807183 | 7.295 | 20.07 | 314.5 | 1 | 45 | 4 | 43 | 41 | 4 | 681 | 48 | 60 | 0.002 | 43 | 229 | 0.8958333 | 60.20558 | Tensile | Tensile
1272 | 361.6872163 | 12.64 | 131.6 | 268.4 | 1 | 41 | 5 | 14 | 16 | 3 | 754 | 43 | 21 | 0.0004 | 30 | 105 | 0.3255814 | 21.22016 | Tensile | Tensile
1273 | 361.7569403 | 44.63 | 57.64 | 366.4 | 1 | 43 | 5 | 29 | 48 | 9 | 1619 | 48 | 30 | 0.0004 | 30 | 456 | 0.6041667 | 29.64793 | Tensile | Tensile
1275 | 361.8490953 | 15.61 | 132.4 | 343.2 | 1 | 44 | 5 | 17 | 44 | 8 | 1323 | 53 | 33 | 0.0004 | 31 | 459 | 0.3207547 | 33.25775 | Tensile | Tensile
1276 | 361.8789963 | 28.2 | 133.7 | 347.2 | 0.7094 |  | 5 | 107 | 103 | 30 | 2326 | 58 | 44 | 0.0004 | 32 | 4130 | 1.844828 | 44.28203 | Tensile | Tensile
1277 | 361.9214093 | 28.54 | 177 | 345.8 | 0.5361 |  | 5 | 46 | 160 | 120 | 3793 | 69 | 42 | 0.0004 | 32 | 47200 | 0.6666667 | 42.18297 | Tensile | Tensile
1278 | 361.9495142 | 65.6 | 157.4 | 332.8 | 0.5931 | 44 | 5 | 106 | 60 | 13 | 1741 | 53 | 34 | 0.0008 | 35 | 923 | 2 | 34.46295 | Tensile | Tensile
1279 | 361.9530722 | 87.06 | 112.9 | 252.5 | 1 | 40 | 5 | 247 | 26 | 5 | 1014 | 46 | 26 | 0.0008 | 35 | 237 | 5.369565 | 25.64103 | Shear | Shear
1280 | 362.0076203 | 60.65 | 129.4 | 302.4 | 0.9684 | 54 | 5 | 77 | 101 | 22 | 2001 | 57 | 50 | 0.0008 | 35 | 2630 | 1.350877 | 50.47476 | Tensile | Tensile
1281 | 362.0585623 | 65.02 | 35.86 | 338.6 | 1 | 48 | 5 | 70 | 48 | 9 | 2087 | 48 | 23 | 0.0008 | 36 | 409 | 1.458333 | 22.99952 | Tensile | Tensile
1282 | 362.1031743 | 31.45 | 65.06 | 310.7 | 1 | 52 | 5 | 31 | 64 | 12 | 1497 | 52 | 43 | 0.0008 | 36 | 881 | 0.5961538 | 42.75217 | Tensile | Tensile
1283 | 362.2154033 | 27.79 | 58.81 | 274 | 0.719 | 52 | 5 | 85 | 70 | 16 | 2034 | 52 | 34 | 0.0008 | 36 | 1120 | 1.634615 | 34.41495 | Tensile | Tensile
1284 | 362.2201043 | 48.89 | 203.5 | 268.4 | 1 | 42 | 5 | 32 | 34 | 5 | 852 | 46 | 40 | 0.0008 | 36 | 217 | 0.6956522 | 39.9061 | Tensile | Tensile
1285 | 362.2611063 | 34.18 | 154 | 330.9 | 1 | 42 | 5 | 43 | 63 | 13 | 2790 | 48 | 23 | 0.0008 | 36 | 501 | 0.8958333 | 22.58065 | Tensile | Tensile
1286 | 362.2879292 | 22.31 | 116.5 | 337.2 | 0.8087 |  | 5 | 57 | 111 | 50 | 2910 | 61 | 38 | 0.0008 | 36 | 10200 | 0.9344262 | 38.14433 | Tensile | Tensile
1287 | 362.3527333 | 57.49 | 64.56 | 323.6 | 1 | 53 | 5 | 58 | 98 | 19 | 2663 | 53 | 37 | 0.0008 | 36 | 1400 | 1.09434 | 36.8006 | Tensile | Tensile
1288 | 362.3928232 | 121.6 | 124.3 | 346.8 | 1 | 41 | 5 | 1 | 29 | 4 | 811 | 43 | 36 | 0.0008 | 36 | 164 | 0.02325581 | 35.75832 | Tensile | Tensile
1289 | 362.4043693 | 28.74 | 67.58 | 166.4 | 1 | 45 | 5 | 45 | 40 | 8 | 1712 | 45 | 23 | 0.0008 | 36 | 363 | 1 | 23.36449 | Tensile | Tensile
1290 | 362.4652132 | 49.85 | 101.2 | 324.9 | 1 | 44 | 5 | 62 | 44 | 7 | 1406 | 46 | 31 | 0.0014 | 40 | 301 | 1.347826 | 31.29445 | Tensile | Tensile
1291 | 362.562664 | 18.18 | 142.7 | 147.2 | 1 | 47 | 5 | 18 | 45 | 11 | 1868 | 49 | 24 | 0.0012 | 39 | 660 | 0.3673469 | 24.08994 | Tensile | Tensile
1292 | 362.7122903 | 69.18 | 94.15 | 316.5 | 1 | 49 | 5 | 58 | 48 | 9 | 1382 | 52 | 35 | 0.0016 | 41 | 595 | 1.115385 | 34.73227 | Tensile | Tensile
1293 | 362.8050513 | 34 | 18.49 | 381 | 0 | 53 | 4 | 64 | 81 | 16 | 1620 | 53 | 50 | 0.0012 | 39 | 1660 | 1.207547 | 50 | Tensile | Tensile
1294 | 362.8268513 | 114.4 | 102.8 | 293.7 | 1 | 45 | 5 | 252 | 72 | 15 | 2118 | 48 | 34 | 0.0016 | 41 | 894 | 5.25 | 33.99433 | Shear | Shear
1296 | 362.8662013 | 97.55 | 48.49 | 349.5 | 1 | 37 | 5 | 1 | 15 | 2 | 458 | 41 | 33 | 0.0016 | 41 | 73.1 | 0.02439024 | 32.75109 | Tensile | Tensile
1297 | 363.0167083 | 12.48 | 88.7 | 285.3 | 1 | 48 | 5 | 64 | 60 | 12 | 1621 | 52 | 37 | 0.001 | 38 | 752 | 1.230769 | 37.01419 | Tensile | Tensile
1298 | 363.0591592 | 15.53 | 97.29 | 334.7 | 0.558 | 49 | 5 | 79 | 80 | 18 | 2741 | 52 | 29 | 0.001 | 38 | 1380 | 1.519231 | 29.18643 | Tensile | Tensile
1300 | 363.4254873 | 39.72 | 72.15 | 265.8 | 1 | 48 | 5 | 83 | 61 | 12 | 1739 | 48 | 35 | 0.0014 | 41 | 619 | 1.729167 | 35.07763 | Tensile | Tensile
1302 | 363.4646072 | 35.12 | 88.54 | 224.2 | 1 | 37 | 5 | 9 | 21 | 3 | 710 | 42 | 30 | 0.0016 | 41 | 115 | 0.2142857 | 29.57746 | Tensile | Tensile
1304 | 363.5233263 | 68.84 | 60.66 | 297.6 | 1 | 51 | 5 | 54 | 66 | 11 | 1529 | 51 | 43 | 0.0016 | 41 | 735 | 1.058824 | 43.16547 | Tensile | Tensile
1305 | 363.5612428 | 13.39 | 105.3 | 330.8 | 0.3253 | 61 | 6 | 45 | 98 | 33 | 2432 | 61 | 40 | 0.001 | 37 | 4600 | 0.7377049 | 40.29605 | Tensile | Tensile
1307 | 363.6236143 | 84.51 | 56.51 | 274.2 | 1 | 39 | 5 | 38 | 14 | 3 | 712 | 41 | 20 | 0.0018 | 42 | 88.1 | 0.9268293 | 19.66292 | Tensile | Tensile
1308 | 363.7829273 | 0.05943 | 146.7 | 353.9 | 1 | 39 | 5 | 163 | 12 | 4 | 1184 | 40 | 10 | 0.001 | 37 | 99.9 | 4.075 | 10.13514 | Shear | Shear
1309 | 363.8010283 | 50.48 | 151.5 | 332.2 | 1 | 45 | 5 | 320 | 61 | 10 | 1639 | 48 | 37 | 0.001 | 37 | 549 | 6.666667 | 37.21782 | Shear | Shear
1310 | 363.8546392 | 57.48 | 125.3 | 365.3 | 0 | 52 | 5 | 60 | 242 | 56 | 6704 | 58 | 36 | 0.001 | 37 | 5030 | 1.034483 | 36.09785 | Tensile | Tensile
1311 | 363.8849313 | 70.63 | 167.6 | 363.1 | 1 | 47 | 5 | 5 | 46 | 8 | 1367 | 51 | 34 | 0.001 | 37 | 431 | 0.09803922 | 33.65033 | Tensile | Tensile
1312 | 363.8903752 | 49.14 | 75.94 | 398.9 | 0.04564 | 44 | 5 | 72 | 24 | 4 | 989 | 43 | 24 | 0.001 | 37 | 151 | 1.674419 | 24.26694 | Tensile | Tensile
1314 | 363.9602312 | 9.455 | 97.67 | 306.7 | 0.9027 | 49 | 5 | 108 | 85 | 16 | 1685 | 54 | 50 | 0.0008 | 36 | 1540 | 2 | 50.4451 | Tensile | Tensile
1315 | 364.0413443 | 33.02 | 13.5 | 383.2 | 1 | 51 | 5 | 77 | 60 | 11 | 1413 | 50 | 42 | 0.0008 | 36 | 774 | 1.54 | 42.46285 | Tensile | Tensile
1316 | 364.0637582 | 52.01 | 94.16 | 251.8 | 1 | 38 | 5 | 65 | 17 | 2 | 476 | 42 | 36 | 0.0008 | 36 | 78.9 | 1.547619 | 35.71429 | Tensile | Tensile
1317 | 364.1261523 | 60.14 | 70.06 | 307.7 | 1 | 48 | 5 | 147 | 31 | 7 | 1470 | 48 | 21 | 0.0006 | 34 | 313 | 3.0625 | 21.08844 | Shear | Shear
1318 | 364.2081793 | 24.35 | 158.9 | 87.31 | 1 | 43 | 5 | 1 | 32 | 3 | 719 | 44 | 45 | 0.0008 | 36 | 123 | 0.02272727 | 44.50626 | Tensile | Tensile
1319 | 364.3540532 | 37.96 | 73.87 | 346.1 | 1 | 43 | 5 | 161 | 20 | 3 | 788 | 43 | 25 | 0.001 | 37 | 147 | 3.744186 | 25.38071 | Shear | Shear
1320 | 364.3665863 | 54.18 | 56.47 | 355 | 1 | 43 | 5 | 34 | 29 | 6 | 1095 | 46 | 26 | 0.001 | 37 | 256 | 0.7391304 | 26.48402 | Tensile | Tensile
1321 | 364.3706123 | 32.44 | 92.91 | 257.3 | 1 | 37 | 5 | 66 | 15 | 2 | 485 | 41 | 31 | 0.001 | 37 | 70.9 | 1.609756 | 30.92784 | Tensile | Tensile
1322 | 364.4782262 | 60.92 | 59.14 | 332.7 | 0.5592 | 58 | 5 | 88 | 96 | 23 | 2021 | 58 | 48 | 0.001 | 37 | 3080 | 1.517241 | 47.50124 | Tensile | Tensile
1324 | 364.5884982 | 8.814 | 129.1 | 299.7 | 1 | 50 | 5 | 285 | 73 | 9 | 1241 | 48 | 59 | 0.0012 | 38 | 613 | 5.9375 | 58.82353 | Shear | Shear
1325 | 364.6756752 | 64.33 | 182.3 | 305.9 | 1 | 45 | 5 | 236 | 40 | 8 | 1042 | 47 | 38 | 0.001 | 37 | 453 | 5.021277 | 38.38772 | Shear | Shear
1326 | 364.7052233 | 20.22 | 135.9 | 342.7 | 1 | 47 | 5 | 17 | 51 | 11 | 1801 | 54 | 28 | 0.001 | 37 | 693 | 0.3148148 | 28.3176 | Tensile | Tensile
1327 | 364.7090452 | 71.69 | 130 | 339.9 | 0.6864 |  | 5 | 123 | 187 | 153 | 3918 | 71 | 48 | 0.0012 | 39 | 75200 | 1.732394 | 47.72843 | Tensile | Tensile
1328 | 364.7212073 | 36.99 | 168.3 | 348.4 | 0.543 |  | 5 | 93 | 150 | 93 | 4106 | 65 | 37 | 0.0012 | 39 | 24900 | 1.430769 | 36.5319 | Tensile | Tensile
1329 | 364.8206652 | 90.33 | 27.44 | 243.6 | 1 | 43 | 5 | 37 | 25 | 3 | 632 | 45 | 40 | 0.0012 | 39 | 137 | 0.8222222 | 39.55696 | Tensile | Tensile
1330 | 364.8488312 | 17.72 | 147 | 330 | 1 | 40 | 5 | 21 | 19 | 2 | 595 | 40 | 32 | 0.0012 | 39 | 86.4 | 0.525 | 31.93277 | Tensile | Tensile
1331 | 364.8642663 | 55 | 180.2 | 322.9 | 0.5842 |  | 5 | 241 | 191 | 180 | 4371 | 74 | 44 | 0.0012 | 39 | 118000 | 3.256757 | 43.69709 | Shear | Shear
1332 | 365.0938633 | 56.93 | 192.2 | 314.2 | 1 | 49 | 5 | 41 | 50 | 8 | 1542 | 50 | 32 | 0.0014 | 40 | 428 | 0.82 | 32.42542 | Tensile | Tensile
1335 | 365.2236868 | 16.16 | 102.3 | 329.5 | 1 | 56 | 6 | 27 | 98 | 20 | 1943 | 56 | 50 | 0.0008 | 36 | 2030 | 0.4821429 | 50.43747 | Tensile | Tensile
1336 | 365.2308713 | 88.95 | 75.8 | 305.8 | 0.4941 |  | 5 | 178 | 137 | 52 | 3250 | 61 | 42 | 0.0012 | 39 | 10600 | 2.918033 | 42.15385 | Shear | Shear
1339 | 365.3534348 | 144.9 | 0.2402 | 322 | 1 | 50 | 6 | 2 | 49 | 9 | 1353 | 47 | 36 | 0.002 | 43 | 449 | 0.04255319 | 36.21582 | Tensile | Tensile
1340 | 365.4023752 | 82.81 | 192.6 | 348.1 | 0 | 37 | 5 | 70 | 36 | 8 | 1271 | 48 | 28 | 0.0026 | 45 | 401 | 1.458333 | 28.32415 | Tensile | Tensile
1341 | 365.4487873 | 145.8 | 73.55 | 330 | 0 |  | 5 | 118 | 72 | 14 | 1928 | 51 | 37 | 0.0026 | 45 | 957 | 2.313725 | 37.3444 | Shear | Tensile
1342 | 365.4781923 | 80.41 | 118.6 | 357.1 | 1 | 36 | 5 | 2 | 6 | 1 | 667 | 40 | 9 | 0.0026 | 45 | 43.1 | 0.05 | 8.995502 | Tensile | Tensile
1344 | 365.5372203 | 5.743 | 157.2 | 350.3 | 1 | 50 | 5 | 19 | 47 | 10 | 1476 | 52 | 32 | 0.0026 | 45 | 736 | 0.3653846 | 31.84282 | Tensile | Tensile
1345 | 365.6065833 | 35.57 | 122.3 | 348.8 | 1 | 44 | 5 | 76 | 15 | 2 | 439 | 44 | 34 | 0.0026 | 45 | 93.8 | 1.727273 | 34.16856 | Tensile | Tensile
1346 | 365.7562683 | 125.2 | 163.3 | 346.4 | 1 | 39 | 5 | 2 | 12 | 1 | 503 | 42 | 24 | 0.0026 | 45 | 53.4 | 0.04761905 | 23.85686 | Tensile | Tensile
1347 | 365.8643252 | 49.57 | 155.5 | 325 | 0.4647 | 56 | 5 | 256 | 121 | 33 | 2291 | 59 | 53 | 0.0004 | 32 | 4740 | 4.338983 | 52.81536 | Shear | Shear
1348 | 365.8720872 | 8.622 | 26.72 | 314.3 | 1 | 51 | 5 | 169 | 60 | 6 | 1051 | 51 | 57 | 0.0004 | 32 | 408 | 3.313725 | 57.08849 | Shear | Shear
1349 | 365.9329662 | 122 | 108.7 | 213.2 | 1 | 41 | 5 | 111 | 25 | 6 | 1872 | 40 | 13 | 0.0006 | 33 | 183 | 2.775 | 13.3547 | Shear | Shear
1350 | 366.0295693 | 33.01 | 79.22 | 359.7 | 1 | 45 | 5 | 43 | 37 | 5 | 957 | 45 | 39 | 0.0006 | 33 | 215 | 0.9555556 | 38.66249 | Tensile | Tensile
1351 | 366.0921062 | 13.36 | 143 | 341.9 | 1 | 41 | 5 | 12 | 25 | 4 | 1121 | 45 | 22 | 0.0006 | 33 | 145 | 0.2666667 | 22.30152 | Tensile | Tensile
1352 | 366.1043972 | 33.06 | 37.57 | 204.4 | 1 | 54 | 5 | 52 | 92 | 27 | 3751 | 54 | 25 | 0.0006 | 33 | 2120 | 0.962963 | 24.52679 | Tensile | Tensile
1353 | 366.1131312 | 7.29 | 177.3 | 331.5 | 0.6665 | 50 | 5 | 26 | 75 | 17 | 1872 | 52 | 40 | 0.0006 | 33 | 1300 | 0.5 | 40.0641 | Tensile | Tensile
1354 | 366.1630672 | 60.92 | 167.5 | 321.2 | 0.5669 | 55 | 5 | 233 | 178 | 45 | 5202 | 57 | 34 | 0.0006 | 33 | 4570 | 4.087719 | 34.21761 | Shear | Shear
1355 | 366.3369932 | 76.8 | 20.63 | 308.1 | 0.9055 | 55 | 5 | 247 | 108 | 29 | 2370 | 58 | 46 | 0.0008 | 35 | 4160 | 4.258621 | 45.56962 | Shear | Shear
1356 | 366.4119662 | 66.76 | 110.1 | 345.1 | 0 | 58 | 5 | 95 | 112 | 39 | 3672 | 62 | 31 | 0.0006 | 34 | 6530 | 1.532258 | 30.50109 | Tensile | Tensile
1357 | 366.4619533 | 41.69 | 154.3 | 347.3 | 1 | 41 | 5 | 25 | 24 | 3 | 662 | 43 | 36 | 0.0006 | 34 | 143 | 0.5813953 | 36.25378 | Tensile | Tensile
1358 | 366.6637943 | 86.4 | 90.13 | 322.7 | 1 | 53 | 5 | 138 | 110 | 25 | 2106 | 57 | 52 | 0.0006 | 34 | 3140 | 2.421053 | 52.23172 | Tensile | Tensile
1359 | 366.8801223 | 18 | 105 | 308.3 | 0.9596 | 56 | 5 | 37 | 111 | 52 | 3514 | 58 | 32 | 0.0004 | 31 | 8690 | 0.637931 | 31.58793 | Tensile | Tensile
1360 | 367.0506062 | 17.12 | 106.5 | 345 | 1 | 52 | 5 | 217 | 98 | 21 | 2145 | 58 | 46 | 0.0018 | 42 | 2440 | 3.741379 | 45.68765 | Shear | Shear
1361 | 367.1549123 | 53.53 | 70.54 | 214.5 | 1 | 42 | 5 | 210 | 14 | 4 | 1237 | 42 | 11 | 0.0018 | 42 | 117 | 5 | 11.3177 | Shear | Shear
1362 | 367.2281552 | 38.38 | 77.1 | 266.2 | 1 | 44 | 5 | 83 | 71 | 12 | 1782 | 49 | 40 | 0.0018 | 42 | 635 | 1.693878 | 39.84287 | Tensile | Tensile
1363 | 367.4291953 | 99.43 | 196.9 | 348 | 1 | 39 | 5 | 54 | 16 | 2 | 456 | 41 | 35 | 0.0052 | 51 | 64.6 | 1.317073 | 35.08772 | Tensile | Tensile
1364 | 367.4612373 | 35.59 | 105.7 | 373 | 1 | 37 | 5 | 9 | 9 | 2 | 755 | 44 | 12 | 0.0048 | 50 | 67.9 | 0.2045455 | 11.92053 | Tensile | Tensile
1365 | 367.4709922 | 32.16 | 104.2 | 290.6 | 1 | 41 | 5 | 1 | 42 | 6 | 1472 | 41 | 29 | 0.0048 | 50 | 211 | 0.02439024 | 28.53261 | Tensile | Tensile
1366 | 367.5594683 | 19.2 | 47.96 | 175.1 | 1 | 46 | 5 | 66 | 22 | 3 | 605 | 46 | 36 | 0.0048 | 50 | 139 | 1.434783 | 36.36364 | Tensile | Tensile
1368 | 367.7689183 | 103.5 | 42.53 | 376.8 | 1 | 46 | 5 | 70 | 50 | 6 | 855 | 47 | 58 | 0.0008 | 35 | 315 | 1.489362 | 58.47953 | Tensile | Tensile
1369 | 367.7757742 | 5.716 | 25.84 | 184.7 | 1 | 47 | 5 | 35 | 46 | 5 | 875 | 47 | 53 | 0.0008 | 35 | 241 | 0.7446809 | 52.57143 | Tensile | Tensile
1370 | 367.7895262 | 35.24 | 52.37 | 261.7 | 1 | 56 | 5 | 14 | 119 | 27 | 2010 | 56 | 59 | 0.0008 | 35 | 3070 | 0.25 | 59.20398 | Tensile | Tensile
1374 | 368.0084693 | 12.14 | 60.28 | 255.2 | 1 | 45 | 5 | 2 | 21 | 4 | 1026 | 45 | 20 | 0.001 | 38 | 147 | 0.04444444 | 20.46784 | Tensile | Tensile
1375 | 368.0387573 | 11.75 | 92.65 | 326.7 | 0.533 |  | 5 | 43 | 152 | 88 | 3737 | 69 | 41 | 0.0012 | 39 | 33400 | 0.6231884 | 40.67434 | Tensile | Tensile
1376 | 368.0497413 | 116.9 | 143.7 | 234.3 | 1 | 43 | 5 | 2 | 26 | 4 | 816 | 44 | 32 | 0.0012 | 39 | 164 | 0.04545455 | 31.86275 | Tensile | Tensile
1378 | 368.0926412 | 82.15 | 74.63 | 307.2 | 0.9788 | 55 | 5 | 68 | 91 | 32 | 2574 | 57 | 35 | 0.0012 | 39 | 3990 | 1.192982 | 35.35354 | Tensile | Tensile
1382 | 368.4661582 | 43.36 | 55.74 | 311.3 | 1 | 47 | 5 | 46 | 53 | 7 | 1054 | 47 | 50 | 0.0012 | 39 | 369 | 0.9787234 | 50.28463 | Tensile | Tensile
1383 | 368.5303222 | 75.58 | 92.68 | 278.2 | 1 | 40 | 5 | 140 | 30 | 5 | 783 | 46 | 38 | 0.001 | 37 | 229 | 3.043478 | 38.31418 | Shear | Shear
1384 | 368.5657943 | 79.2 | 97.2 | 354.4 | 0 | 40 | 5 | 216 | 75 | 20 | 1859 | 52 | 40 | 0.0008 | 36 | 1660 | 4.153846 | 40.34427 | Shear | Shear
1389 | 368.8995112 | 67.53 | 37.36 | 343.6 | 1 | 43 | 5 | 32 | 22 | 4 | 1047 | 43 | 21 | 0.001 | 38 | 143 | 0.744186 | 21.01242 | Tensile | Tensile
1390 | 368.9066322 | 34.07 | 3.168 | 346.9 | 0 | 56 | 5 | 167 | 117 | 35 | 4372 | 56 | 27 | 0.001 | 38 | 2820 | 2.982143 | 26.76121 | Shear | Shear
1391 | 368.9497143 | 97.76 | 42.52 | 344.9 | 1 | 42 | 5 | 31 | 36 | 7 | 1596 | 44 | 23 | 0.0012 | 38 | 238 | 0.7045455 | 22.55639 | Tensile | Tensile
1392 | 369.1366953 | 7.879 | 110 | 334 | 1 | 38 | 5 | 2 | 16 | 3 | 973 | 41 | 16 | 0.0008 | 36 | 78.6 | 0.04878049 | 16.44399 | Tensile | Tensile
1393 | 369.1416322 | 3.691 | 94.72 | 338.9 | 0.6179 |  | 5 | 168 | 116 | 40 | 2707 | 58 | 43 | 0.0008 | 36 | 5640 | 2.896552 | 42.85187 | Shear | Shear
1394 | 369.1596192 | 55.12 | 2.245 | 373.5 | 1 | 56 | 4 | 176 | 80 | 22 | 2139 | 56 | 37 | 0.0006 | 33 | 2210 | 3.142857 | 37.40065 | Shear | Shear
1395 | 369.1726863 | 95.99 | 34.89 | 236.7 | 1 | 44 | 5 | 1 | 40 | 6 | 1325 | 43 | 30 | 0.0008 | 35 | 205 | 0.02325581 | 30.18868 | Tensile | Tensile
1396 | 369.1863042 | 31.26 | 83.39 | 282.6 | 1 | 44 | 5 | 108 | 48 | 14 | 2151 | 48 | 22 | 0.0008 | 35 | 800 | 2.25 | 22.3152 | Shear | Shear
1398 | 369.2380723 | 79.43 | 76.23 | 285.8 | 1 | 44 | 5 | 59 | 41 | 8 | 1580 | 47 | 26 | 0.0008 | 35 | 401 | 1.255319 | 25.94937 | Tensile | Tensile
1399 | 369.3665443 | 13.48 | 76.75 | 265.9 | 1 | 36 | 5 | 1 | 10 | 1 | 303 | 42 | 33 | 0.0006 | 34 | 40.7 | 0.02380952 | 33.0033 | Tensile | Tensile
1400 | 369.4025443 | 30.58 | 192.7 | 344 | 0.4699 |  | 5 | 32 | 143 | 107 | 3582 | 70 | 40 | 0.0006 | 34 | 46100 | 0.4571429 | 39.92183 | Tensile | Tensile
1401 | 369.4088142 | 42.97 | 51.93 | 300.9 | 1 | 46 | 5 | 2 | 40 | 6 | 1081 | 46 | 37 | 0.0008 | 36 | 276 | 0.04347826 | 37.00278 | Tensile | Tensile
1402 | 369.4540973 | 159.1 | 12.48 | 295.7 | 1 | 36 | 5 | 2 | 13 | 2 | 453 | 41 | 29 | 0.0008 | 36 | 64.6 | 0.04878049 | 28.69757 | Tensile | Tensile
1403 | 369.4758367 | 57.86 | 73.37 | 310 | 0.7078 | 69 | 6 | 161 | 225 | 203 | 7527 | 70 | 30 | 0.001 | 37 | 104000 | 2.3 | 29.89239 | Shear | Shear
1404 | 369.5139623 | 72.58 | 177.8 | 359.1 | 1 | 41 | 5 | 9 | 22 | 5 | 1553 | 45 | 14 | 0.0016 | 41 | 149 | 0.2 | 14.16613 | Tensile | Tensile
1405 | 369.5210732 | 27.62 | 106.7 | 345.7 | 0.7291 |  | 5 | 237 | 88 | 39 | 2894 | 55 | 30 | 0.0016 | 41 | 5060 | 4.309091 | 30.40774 | Shear | Shear
1406 | 369.6258643 | 35.79 | 131 | 337.6 | 0.2554 | 58 | 5 | 273 | 100 | 43 | 2987 | 60 | 33 | 0.0016 | 41 | 7430 | 4.55 | 33.47841 | Shear | Shear
1407 | 369.6802012 | 98.43 | 73.64 | 311.6 | 1 | 45 | 5 | 35 | 59 | 11 | 1561 | 50 | 38 | 0.0016 | 41 | 701 | 0.7 | 37.79628 | Tensile | Tensile
1408 | 369.7131283 | 4.768 | 147.3 | 355.1 | 1 | 50 | 5 | 22 | 62 | 14 | 1611 | 53 | 38 | 0.0016 | 41 | 1060 | 0.4150943 | 38.48541 | Tensile | Tensile
1409 | 369.7609013 | 83.91 | 101.3 | 343.5 | 1 | 42 | 5 | 51 | 34 | 6 | 1335 | 48 | 25 | 0.0016 | 41 | 320 | 1.0625 | 25.46816 | Tensile | Tensile
1410 | 369.800898 | 50.07 | 55.66 | 281.1 | 1 | 59 | 5 | 17 | 95 | 38 | 3295 | 59 | 29 | 0.0016 | 42 | 5190 | 0.2881356 | 28.83156 | Tensile | Tensile
1411 | 369.9361093 | 134.8 | 120.6 | 327.1 | 1 | 40 | 5 | 64 | 39 | 7 | 1501 | 43 | 26 | 0.0016 | 41 | 233 | 1.488372 | 25.98268 | Tensile | Tensile
1413 | 370.0267902 | 12.2 | 134.8 | 162.4 | 1 | 44 | 5 | 1 | 20 | 4 | 1016 | 45 | 20 | 0.0008 | 36 | 143 | 0.02222222 | 19.68504 | Tensile | Tensile
1414 | 370.2874973 | 4.536 | 51.63 | 345.8 | 0.8898 | 55 | 5 | 19 | 71 | 25 | 2221 | 55 | 32 | 0.0008 | 36 | 2600 | 0.3454545 | 31.96758 | Tensile | Tensile
1416 | 370.3705903 | 29.12 | 38.54 | 342.6 | 1 | 55 | 5 | 64 | 73 | 12 | 1266 | 55 | 58 | 0.0008 | 35 | 1140 | 1.163636 | 57.66193 | Tensile | Tensile
1417 | 370.3777133 | 14.51 | 66.2 | 362.8 | 1 | 50 | 5 | 22 | 62 | 12 | 2230 | 52 | 28 | 0.0008 | 35 | 617 | 0.4230769 | 27.80269 | Tensile | Tensile
1418 | 370.5012752 | 5.826 | 28.51 | 180.2 | 1 | 42 | 5 | 68 | 17 | 3 | 1110 | 42 | 15 | 0.0006 | 34 | 104 | 1.619048 | 15.31532 | Tensile | Tensile
1420 | 370.5143463 | 76.69 | 134.3 | 313.7 | 1 | 45 | 5 | 63 | 54 | 11 | 1978 | 48 | 27 | 0.0006 | 34 | 565 | 1.3125 | 27.3003 | Tensile | Tensile
1421 | 370.6466292 | 96.01 | 34.2 | 288.7 | 1 | 42 | 5 | 245 | 42 | 12 | 1600 | 49 | 26 | 0.0006 | 33 | 833 | 5 | 26.25 | Shear | Shear
1422 | 370.7201283 | 62.61 | 165 | 343.5 | 1 | 43 | 5 | 32 | 37 | 7 | 1339 | 46 | 28 | 0.0006 | 32 | 364 | 0.6956522 | 27.63256 | Tensile | Tensile
1423 | 370.7533403 | 36.2 | 40.55 | 304.7 | 1 | 46 | 5 | 157 | 24 | 3 | 667 | 46 | 36 | 0.0006 | 32 | 159 | 3.413043 | 35.98201 | Shear | Shear
1425 | 370.8689343 | 80.08 | 34.94 | 360.6 | 1 | 45 | 5 | 250 | 48 | 11 | 1985 | 48 | 24 | 0.0006 | 33 | 566 | 5.208333 | 24.18136 | Shear | Shear
1426 | 370.8780372 | 84.56 | 74.3 | 307.1 | 0.7841 | 43 | 4 | 31 | 44 | 5 | 828 | 50 | 53 | 0.0002 | 28 | 289 | 0.62 | 53.1401 | Tensile | Tensile
1429 | 370.9633832 | 37.1 | 99.3 | 353 | 1 | 53 | 4 | 47 | 55 | 8 | 998 | 53 | 55 | 0.0004 | 29 | 643 | 0.8867925 | 55.11022 | Tensile | Tensile
1430 | 370.9792592 | 38.76 | 93.14 | 322 | 0.4615 |  | 5 | 89 | 91 | 43 | 2716 | 58 | 34 | 0.0006 | 33 | 6910 | 1.534483 | 33.50515 | Tensile | Tensile
1431 | 371.0377603 | 113.5 | 202.6 | 344.7 | 0.9616 | 37 | 5 | 42 | 56 | 9 | 1449 | 49 | 39 | 0.001 | 37 | 406 | 0.8571429 | 38.64734 | Tensile | Tensile
1433 | 371.1973053 | 33.02 | 28.07 | 327.7 | 1 | 50 | 5 | 96 | 55 | 13 | 1718 | 50 | 32 | 0.001 | 37 | 732 | 1.92 | 32.01397 | Tensile | Tensile
1434 | 371.2317033 | 45.77 | 181.5 | 340.7 | 1 | 41 | 5 | 69 | 31 | 6 | 1367 | 45 | 23 | 0.001 | 37 | 234 | 1.533333 | 22.6774 | Tensile | Tensile
1435 | 371.3788032 | 7.459 | 161.6 | 346.9 | 1 | 50 | 5 | 18 | 48 | 10 | 1471 | 51 | 33 | 0.001 | 38 | 675 | 0.3529412 | 32.63086 | Tensile | Tensile
1436 | 371.3872273 | 40.42 | 77.86 | 288.8 | 0.9437 | 50 | 5 | 49 | 60 | 10 | 1399 | 50 | 43 | 0.001 | 38 | 617 | 0.98 | 42.88778 | Tensile | Tensile
1437 | 371.6513538 | 36.37 | 106.8 | 299.6 | 1 | 49 | 6 | 58 | 54 | 7 | 1348 | 49 | 40 | 0.0004 | 31 | 360 | 1.183673 | 40.05935 | Tensile | Tensile
1438 | 371.6640933 | 49.68 | 168.2 | 344.1 | 1 | 47 | 5 | 54 | 78 | 15 | 3200 | 50 | 24 | 0.0006 | 34 | 668 | 1.08 | 24.375 | Tensile | Tensile
1441 | 371.8049193 | 44.43 | 68.07 | 127.6 | 1 | 49 | 5 | 53 | 54 | 7 | 934 | 49 | 58 | 0.0006 | 34 | 479 | 1.081633 | 57.81585 | Tensile | Tensile
1442 | 371.8261963 | 3.147 | 124.5 | 355.1 | 0.9572 | 72 | 4 | 50 | 361 | 179 | 9463 | 72 | 38 | 0.001 | 37 | 67100 | 0.6944444 | 38.14858 | Tensile | Tensile
1443 | 371.8898953 | 50.28 | 22.79 | 340 | 1 | 47 | 5 | 36 | 44 | 7 | 1205 | 47 | 37 | 0.0008 | 36 | 347 | 0.7659574 | 36.51452 | Tensile | Tensile
1445 | 371.9703743 | 80.08 | 94.65 | 302.7 | 0.8344 |  | 5 | 141 | 125 | 34 | 2182 | 59 | 57 | 0.0008 | 36 | 5500 | 2.389831 | 57.28689 | Tensile | Tensile
1448 | 372.2093752 | 51.76 | 159.1 | 346.5 | 1 | 40 | 5 | 61 | 24 | 4 | 967 | 43 | 25 | 0.0012 | 39 | 151 | 1.418605 | 24.81903 | Tensile | Tensile
1449 | 372.2474893 | 111.5 | 106.5 | 315.2 | 1 | 40 | 5 | 79 | 29 | 4 | 878 | 43 | 33 | 0.0012 | 39 | 163 | 1.837209 | 33.02961 | Tensile | Tensile
1451 | 372.2881552 | 13.26 | 110.8 | 338 | 1 | 47 | 5 | 146 | 38 | 7 | 1471 | 47 | 26 | 0.0012 | 39 | 329 | 3.106383 | 25.83277 | Shear | Shear
1452 | 372.3695962 | 71.46 | 96.98 | 307.1 | 0.9404 |  | 5 | 89 | 97 | 42 | 2894 | 57 | 34 | 0.001 | 37 | 6100 | 1.561404 | 33.51762 | Tensile | Tensile
1453 | 372.4045943 | 8.312 | 156.9 | 328.1 | 0.9317 | 52 | 5 | 80 | 64 | 14 | 1715 | 51 | 37 | 0.001 | 37 | 1010 | 1.568627 | 37.31778 | Tensile | Tensile
1454 | 372.4206552 | 78.68 | 70.2 | 283.4 | 1 | 39 | 5 | 41 | 24 | 4 | 931 | 45 | 26 | 0.001 | 37 | 179 | 0.9111111 | 25.77873 | Tensile | Tensile
1456 | 372.5196252 | 64.02 | 59.01 | 339.6 | 1 | 44 | 5 | 27 | 32 | 5 | 1102 | 44 | 29 | 0.001 | 37 | 190 | 0.6136364 | 29.03811 | Tensile | Tensile
1457 | 372.5340263 | 55.96 | 100.5 | 285.3 | 1 | 43 | 5 | 53 | 35 | 4 | 816 | 46 | 43 | 0.001 | 37 | 202 | 1.152174 | 42.89216 | Tensile | Tensile
1459 | 372.5772548 | 37.32 | 56.23 | 336.7 | 0 |  | 6 | 369 | 187 | 516 | 6152 | 76 | 30 | 0.0022 | 44 | 611000 | 4.855263 | 30.39662 | Shear | Shear
1461 | 372.7390223 | 7.359 | 172.6 | 359.8 | 0.9773 | 48 | 5 | 56 | 46 | 10 | 1177 | 49 | 39 | 0.0018 | 42 | 670 | 1.142857 | 39.08241 | Tensile | Tensile
1462 | 372.8811912 | 27.79 | 87.33 | 295.8 | 1 | 49 | 5 | 95 | 52 | 11 | 1418 | 51 | 37 | 0.0018 | 42 | 817 | 1.862745 | 36.67137 | Tensile | Tensile
1463 | 372.8850243 | 78.49 | 78.55 | 335.4 | 1 | 44 | 5 | 71 | 43 | 8 | 1390 | 50 | 31 | 0.0018 | 42 | 407 | 1.42 | 30.93525 | Tensile | Tensile
1465 | 372.9629802 | 23.33 | 98.79 | 320.6 | 1 | 51 | 5 | 304 | 67 | 15 | 1666 | 51 | 40 | 0.0018 | 42 | 1080 | 5.960784 | 40.21609 | Shear | Shear
1466 | 373.0452123 | 22.94 | 91.05 | 158 | 1 | 41 | 5 | 158 | 41 | 7 | 1504 | 47 | 27 | 0.0018 | 42 | 357 | 3.361702 | 27.26064 | Shear | Shear
1467 | 373.0627573 | 56.95 | 107.3 | 347.7 | 1 | 44 | 5 | 80 | 27 | 5 | 1111 | 46 | 24 | 0.0018 | 42 | 214 | 1.73913 | 24.30243 | Tensile | Tensile
1468 | 373.1203913 | 30.3 | 153.2 | 331.2 | 0.4795 | 53 | 5 | 123 | 80 | 24 | 2083 | 57 | 38 | 0.0006 | 34 | 2590 | 2.157895 | 38.40614 | Tensile | Tensile
1469 | 373.2123472 | 45.57 | 110.6 | 351.9 | 0.9001 |  | 5 | 113 | 275 | 390 | 5569 | 78 | 49 | 0.0006 | 34 | 483000 | 1.448718 | 49.3805 | Tensile | Tensile
1471 | 373.4648322 | 60.63 | 63.27 | 316.7 | 1 | 46 | 5 | 366 | 49 | 10 | 1572 | 46 | 31 | 0.002 | 43 | 507 | 7.956522 | 31.17048 | Shear | Shear
1472 | 373.4724913 | 33.23 | 87.79 | 313.3 | 1 | 43 | 5 | 42 | 22 | 4 | 827 | 47 | 27 | 0.002 | 43 | 174 | 0.893617 | 26.60218 | Tensile | Tensile
1473 | 373.5156523 | 79.21 | 134.5 | 319.2 | 1 | 40 | 5 | 282 | 32 | 6 | 1127 | 42 | 28 | 0.002 | 43 | 242 | 6.714286 | 28.39397 | Shear | Shear
1474 | 373.5647543 | 36.04 | 61.07 | 297.4 | 0.8459 | 56 | 5 | 294 | 112 | 35 | 3392 | 56 | 33 | 0.002 | 43 | 4220 | 5.25 | 33.01887 | Shear | Shear
1476 | 373.6584593 | 32.31 | 99.6 | 333.3 | 0.6914 |  | 5 | 133 | 159 | 122 | 4215 | 66 | 38 | 0.002 | 43 | 46400 | 2.015152 | 37.72242 | Tensile | Tensile
1477 | 373.6775563 | 19 | 110.2 | 324.2 | 1 | 35 | 5 | 2 | 4 | 1 | 427 | 37 | 9 | 0.002 | 43 | 27.6 | 0.05405405 | 9.367681 | Tensile | Tensile
1478 | 373.7274332 | 24.93 | 139.2 | 275 | 1 | 46 | 5 | 165 | 45 | 8 | 1251 | 48 | 36 | 0.0012 | 38 | 457 | 3.4375 | 35.97122 | Shear | Shear
1479 | 373.7865362 | 1.918 | 105.7 | 308.4 | 1 | 53 | 5 | 105 | 86 | 32 | 2710 | 57 | 32 | 0.0012 | 38 | 3950 | 1.842105 | 31.73432 | Tensile | Tensile
1480 | 373.9210192 | 62.04 | 71.38 | 291.7 | 0.6858 |  | 5 | 105 | 116 | 56 | 2700 | 64 | 43 | 0.0012 | 38 | 14700 | 1.640625 | 42.96296 | Tensile | Tensile
1481 | 373.9333532 | 43.78 | 141.9 | 341.8 | 1 | 48 | 5 | 240 | 79 | 20 | 3768 | 52 | 21 | 0.0012 | 39 | 1170 | 4.615385 | 20.96603 | Shear | Shear
1482 | 373.9428703 | 12.68 | 75.47 | 417 | 1 | 37 | 5 | 1 | 11 | 2 | 798 | 39 | 14 | 0.0012 | 39 | 70.5 | 0.02564103 | 13.78446 | Tensile | Tensile
1483 | 373.9994522 | 72.31 | 118.6 | 358.5 | 1 | 44 | 5 | 5 | 34 | 6 | 1148 | 45 | 30 | 0.0012 | 39 | 251 | 0.1111111 | 29.61672 | Tensile | Tensile
1484 | 374.1242643 | 66.3 | 33.91 | 245.7 | 1 | 47 | 5 | 69 | 36 | 7 | 1188 | 47 | 30 | 0.0012 | 38 | 343 | 1.468085 | 30.30303 | Tensile | Tensile
1485 | 374.1360752 | 30.07 | 167.7 | 344 | 0.4096 | 47 | 5 | 9 | 51 | 13 | 1828 | 56 | 28 | 0.0012 | 38 | 994 | 0.1607143 | 27.89934 | Tensile | Tensile
1486 | 374.2752253 | 19.11 | 146.2 | 327.6 | 1 | 42 | 5 | 64 | 37 | 6 | 1442 | 43 | 26 | 0.0008 | 35 | 205 | 1.488372 | 25.65881 | Tensile | Tensile
1487 | 374.3138403 | 22.6 | 125.2 | 355.9 | 1 | 42 | 5 | 161 | 23 | 5 | 1032 | 43 | 22 | 0.0006 | 35 | 179 | 3.744186 | 22.28682 | Shear | Shear
1488 | 374.3285472 | 109.7 | 87.43 | 282.3 | 1 | 40 | 5 | 214 | 15 | 3 | 670 | 45 | 22 | 0.0006 | 33 | 122 | 4.755556 | 22.38806 | Shear | Shear
1489 | 374.3560503 | 119 | 102.3 | 353 | 0.868 | 39 | 5 | 79 | 69 | 16 | 2012 | 51 | 34 | 0.0006 | 33 | 1130 | 1.54902 | 34.29423 | Tensile | Tensile
1490 | 374.5131672 | 24.13 | 9.971 | 369.3 | 0.7298 | 52 | 5 | 78 | 81 | 25 | 2909 | 56 | 28 | 0.0006 | 33 | 2560 | 1.392857 | 27.84462 | Tensile | Tensile
1491 | 374.5655013 | 73.8 | 128 | 339.4 | 1 | 45 | 5 | 192 | 32 | 5 | 849 | 47 | 38 | 0.0006 | 34 | 263 | 4.085106 | 37.6914 | Shear | Shear
1492 | 374.5725822 | 60.17 | 102.2 | 350.4 | 0.6974 |  | 5 | 93 | 454 | 2528 | 12278 | 95 | 37 | 0.0124 | 58 | 19600000 | 0.9789474 | 36.97671 | Tensile | Tensile
1493 | 374.5872333 | 33.54 | 89.89 | 351.2 | 1 | 47 | 5 | 90 | 54 | 12 | 1597 | 51 | 34 | 0.0124 | 58 | 802 | 1.764706 | 33.8134 | Tensile | Tensile
1494 | 374.6434663 | 2.176 | 89.61 | 320.5 | 1 | 47 | 5 | 41 | 64 | 12 | 1534 | 53 | 42 | 0.0124 | 58 | 1020 | 0.7735849 | 41.72099 | Tensile | Tensile
1495 | 374.6842903 | 39.87 | 34.89 | 350.2 | 1 | 44 | 5 | 38 | 31 | 4 | 1125 | 44 | 28 | 0.0124 | 58 | 175 | 0.8636364 | 27.55556 | Tensile | Tensile
1496 | 374.9914793 | 0.3371 | 36.26 | 155.7 | 1 | 45 | 5 | 35 | 28 | 5 | 1130 | 45 | 25 | 0.0126 | 59 | 224 | 0.7777778 | 24.77876 | Tensile | Tensile
1497 | 375.0776272 | 44.08 | 116.6 | 305 | 0.8778 | 58 | 5 | 127 | 122 | 38 | 3060 | 56 | 40 | 0.003 | 46 | 4650 | 2.267857 | 39.86928 | Tensile | Tensile
1498 | 375.3649102 | 41.11 | 128.3 | 301 | 1 | 44 | 5 | 31 | 40 | 3 | 639 | 47 | 63 | 0.003 | 46 | 170 | 0.6595745 | 62.59781 | Tensile | Tensile
1499 | 375.4501383 | 1.934 | 132.7 | 336.7 | 0.75 |  | 5 | 95 | 121 | 40 | 2896 | 63 | 42 | 0.003 | 46 | 7170 | 1.507937 | 41.78177 | Tensile | Tensile
1500 | 375.5779023 | 55.67 | 88.29 | 219.8 | 1 | 40 | 5 | 66 | 24 | 4 | 1042 | 46 | 23 | 0.001 | 38 | 162 | 1.434783 | 23.03263 | Tensile | Tensile
1502 | 375.6126503 | 27.73 | 80.3 | 333.7 | 0.7814 | 51 | 5 | 305 | 112 | 32 | 5042 | 54 | 22 | 0.001 | 38 | 2580 | 5.648148 | 22.21341 | Shear | Shear
1503 | 375.6773743 | 6.825 | 82.78 | 340.6 | 0.812 |  | 5 | 102 | 370 | 150 | 9723 | 63 | 38 | 0.0012 | 38 | 28800 | 1.619048 | 38.0541 | Tensile | Tensile
1504 | 376.0354243 | 54.36 | 58.4 | 331.8 | 0.8559 | 51 | 5 | 112 | 51 | 9 | 1258 | 51 | 41 | 0.0484 | 70 | 564 | 2.196078 | 40.54054 | Tensile | Tensile
1505 | 376.0731733 | 60.07 | 191.2 | 315.4 | 0.4614 | 51 | 5 | 159 | 81 | 22 | 2198 | 53 | 37 | 0.0484 | 70 | 1870 | 3 | 36.85168 | Shear | Shear
1506 | 376.2451282 | 7.575 | 83.98 | 327.6 | 1 | 43 | 5 | 292 | 31 | 7 | 1344 | 44 | 23 | 0.0484 | 70 | 285 | 6.636364 | 23.06548 | Shear | Shear
1507 | 376.2715872 | 36.08 | 5.854 | 379.7 | 1 | 55 | 4 | 156 | 73 | 11 | 1171 | 55 | 62 | 0.0288 | 66 | 1190 | 2.836364 | 62.33988 | Tensile | Shear
1508 | 376.4953053 | 113.4 | 65.4 | 319 | 1 | 45 | 5 | 216 | 45 | 9 | 1559 | 46 | 29 | 0.0034 | 48 | 487 | 4.695652 | 28.86466 | Shear | Shear
1509 | 376.5019352 | 20.88 | 82.37 | 309.5 | 1 | 53 | 5 | 76 | 82 | 15 | 1839 | 52 | 45 | 0.0034 | 48 | 1190 | 1.461538 | 44.58945 | Tensile | Tensile
1510 | 376.5194313 | 31.44 | 53.13 | 216.1 | 1 | 56 | 5 | 14 | 70 | 20 | 2230 | 56 | 31 | 0.0034 | 48 | 1800 | 0.25 | 31.39013 | Tensile | Tensile
1511 | 376.5445262 | 36.44 | 77.18 | 319.4 | 1 | 41 | 5 | 1 | 17 | 2 | 583 | 42 | 29 | 0.0034 | 47 | 86.5 | 0.02380952 | 29.15952 | Tensile | Tensile
1512 | 376.5856083 | 4.073 | 87.1 | 317.4 | 1 | 45 | 5 | 163 | 47 | 9 | 2013 | 48 | 23 | 0.0034 | 47 | 443 | 3.395833 | 23.34824 | Shear | Shear
1513 | 376.6042132 | 40.41 | 117.5 | 385.8 | 1 | 49 | 5 | 65 | 86 | 19 | 3485 | 54 | 25 | 0.0034 | 47 | 1190 | 1.203704 | 24.67719 | Tensile | Tensile
1515 | 376.6412512 | 14.66 | 192.3 | 329.9 | 0.6202 |  | 5 | 166 | 91 | 22 | 2187 | 56 | 42 | 0.001 | 37 | 3070 | 2.964286 | 41.60951 | Shear | Shear
1516 | 376.7719062 | 9.795 | 93.57 | 327.8 | 1 | 44 | 5 | 16 | 46 | 6 | 973 | 52 | 47 | 0.0026 | 45 | 379 | 0.3076923 | 47.27646 | Tensile | Tensile
1517 | 376.7898853 | 33.78 | 143 | 337.6 | 0.4785 |  | 4 | 99 | 175 | 64 | 4695 | 62 | 37 | 0.0018 | 42 | 14700 | 1.596774 | 37.2737 | Tensile | Tensile
1518 | 376.7998333 | 48.96 | 92.17 | 269.2 | 1 | 47 | 5 | 267 | 61 | 19 | 2265 | 50 | 27 | 0.0026 | 45 | 1210 | 5.34 | 26.93157 | Shear | Shear
1519 | 376.8581643 | 16.25 | 78.21 | 369.9 | 0 |  | 5 | 122 | 51 | 9 | 1473 | 48 | 35 | 0.0026 | 45 | 526 | 2.541667 | 34.62322 | Shear | Shear
1520 | 376.8704073 | 35.16 | 116.1 | 346.8 | 1 | 43 | 5 | 2 | 42 | 6 | 1591 | 44 | 26 | 0.0026 | 45 | 214 | 0.04545455 | 26.39849 | Tensile | Tensile
1521 | 376.8989173 | 63.42 | 39.5 | 269 | 1 | 52 | 5 | 162 | 67 | 11 | 1410 | 52 | 48 | 0.0026 | 45 | 1010 | 3.115385 | 47.51773 | Shear | Shear
1522 | 376.9266902 | 67.82 | 81.66 | 327.2 | 0.3531 |  | 5 | 99 | 231 | 187 | 7579 | 75 | 30 | 0.0028 | 46 | 143000 | 1.32 | 30.47896 | Tensile | Tensile
1523 | 376.9532762 | 127.7 | 160.3 | 349.4 | 1 | 47 | 5 | 103 | 37 | 8 | 1536 | 49 | 24 | 0.0028 | 46 | 364 | 2.102041 | 24.08854 | Tensile | Tensile
1524 | 376.9882033 | 39.08 | 105.3 | 314.8 | 0.5913 |  | 5 | 99 | 153 | 76 | 3677 | 67 | 42 | 0.0028 | 46 | 23500 | 1.477612 | 41.61001 | Tensile | Tensile
1525 | 377.1523563 | 64.24 | 203.7 | 341.4 | 0.1567 | 53 | 5 | 147 | 56 | 14 | 1932 | 52 | 29 | 0.003 | 46 | 1030 | 2.826923 | 28.98551 | Shear | Shear
1527 | 377.2847293 | 10.37 | 64.32 | 286.9 | 0.5628 | 54 | 5 | 222 | 82 | 25 | 2390 | 54 | 34 | 0.0014 | 40 | 2480 | 4.111111 | 34.30962 | Shear | Shear
1528 | 377.3530163 | 103.6 | 130.5 | 284.1 | 1 | 43 | 5 | 103 | 35 | 6 | 1052 | 47 | 33 | 0.0014 | 40 | 295 | 2.191489 | 33.26996 | Tensile | Tensile
1529 | 377.4047577 | 10.4 | 97.43 | 331.6 | 1 | 40 | 6 | 22 | 21 | 2 | 500 | 40 | 42 | 0.001 | 37 | 77.5 | 0.55 | 42 | Tensile | Tensile
1530 | 377.4615233 | 49.35 | 112.1 | 309.7 | 0.7131 | 52 | 5 | 48 | 80 | 14 | 1321 | 56 | 61 | 0.0008 | 36 | 1660 | 0.8571429 | 60.56018 | Tensile | Tensile
1531 | 377.5183573 | 21.52 | 93.05 | 308.7 | 0.9657 | 59 | 5 | 32 | 122 | 43 | 2881 | 63 | 42 | 0.0008 | 35 | 7350 | 0.5079365 | 42.34641 | Tensile | Tensile
1533 | 377.6548702 | 20.8 | 77.36 | 282.9 | 1 | 38 | 5 | 7 | 20 | 4 | 1177 | 47 | 17 | 0.0008 | 35 | 153 | 0.1489362 | 16.99235 | Tensile | Tensile
1534 | 377.8053162 | 67.56 | 133.5 | 422 | 1 | 53 | 5 | 8 | 193 | 40 | 4358 | 56 | 44 | 0.0026 | 45 | 3670 | 0.1428571 | 44.28637 | Tensile | Tensile
1535 | 377.8111138 | 15.5 | 151.8 | 337.9 | 0.9414 | 72 | 6 | 54 | 173 | 135 | 5568 | 72 | 31 | 0.0016 | 42 | 65300 | 0.75 | 31.0704 | Tensile | Tensile
1536 | 377.8332233 | 27.32 | 173.4 | 370.4 | 1 | 51 | 5 | 137 | 109 | 24 | 3429 | 56 | 32 | 0.0028 | 46 | 2180 | 2.446429 | 31.78769 | Shear | Shear
1537 | 378.1136613 | 20.72 | 114 | 345.1 | 0.8008 |  | 5 | 40 | 253 | 439 | 6412 | 79 | 39 | 0.0086 | 55 | 545000 | 0.5063291 | 39.45727 | Tensile | Tensile
1538 | 378.2423953 | 15.17 | 69.22 | 323 | 0.5939 |  | 5 | 106 | 119 | 37 | 2651 | 59 | 45 | 0.0084 | 55 | 5630 | 1.79661 | 44.88872 | Tensile | Tensile
1539 | 378.2523152 | 22.59 | 52.42 | 338.2 | 0.982 | 52 | 5 | 228 | 57 | 13 | 1980 | 52 | 29 | 0.0084 | 55 | 791 | 4.384615 | 28.78788 | Shear | Shear
1540 | 378.2682723 | 25.94 | 115.7 | 346.6 | 0.9272 |  | 5 | 39 | 241 | 473 | 6019 | 81 | 40 | 0.0086 | 55 | 649000 | 0.4814815 | 40.03987 | Tensile | Tensile
1541 | 378.3930102 | 13.75 | 72.75 | 187.3 | 1 | 44 | 5 | 119 | 24 | 3 | 710 | 44 | 34 | 0.0086 | 55 | 121 | 2.704545 | 33.80282 | Shear | Shear
1542 | 378.3998903 | 68.92 | 68.07 | 311 | 0.4054 |  | 5 | 59 | 152 | 127 | 4507 | 66 | 34 | 0.0086 | 55 | 44300 | 0.8939394 | 33.72532 | Tensile | Tensile
1543 | 378.4254133 | 35.97 | 66.02 | 311.7 | 1 | 42 | 5 | 246 | 28 | 4 | 941 | 42 | 30 | 0.0086 | 55 | 173 | 5.857143 | 29.75558 | Shear | Shear
1544 | 378.5363933 | 52.93 | 92.48 | 258.8 | 1 | 47 | 5 | 35 | 59 | 8 | 945 | 53 | 62 | 0.0038 | 48 | 573 | 0.6603774 | 62.43386 | Tensile | Tensile
1545 | 378.5430123 | 84.22 | 20.45 | 257.5 | 1 | 54 | 5 | 21 | 110 | 48 | 4038 | 62 | 27 | 0.0038 | 48 | 8350 | 0.3387097 | 27.24121 | Tensile | Tensile
1546 | 378.6690332 | 27.54 | 60.16 | 321.8 | 1 | 49 | 5 | 64 | 54 | 13 | 2680 | 49 | 20 | 0.0028 | 46 | 625 | 1.306122 | 20.14925 | Tensile | Tensile
1547 | 378.6752902 | 24.14 | 117.4 | 321.1 | 1 | 47 | 5 | 60 | 50 | 11 | 1507 | 50 | 33 | 0.0028 | 46 | 779 | 1.2 | 33.1785 | Tensile | Tensile
1548 | 378.6790013 | 27.25 | 60.41 | 168.7 | 1 | 55 | 5 | 14 | 70 | 15 | 1569 | 55 | 45 | 0.0028 | 46 | 1370 | 0.2545455 | 44.6144 | Tensile | Tensile
1549 | 378.7301332 | 64.54 | 77.92 | 251.9 | 1 | 42 | 5 | 152 | 22 | 4 | 887 | 45 | 25 | 0.0028 | 46 | 152 | 3.377778 | 24.80271 | Shear | Shear
1550 | 378.8510743 | 70.09 | 73.87 | 277.3 | 0.5864 | 45 | 5 | 191 | 57 | 19 | 2269 | 51 | 25 | 0.0018 | 42 | 1430 | 3.745098 | 25.1212 | Shear | Shear
1551 | 378.8988483 | 44.49 | 8.483 | 334.1 | 0.566 | 50 | 4 | 35 | 64 | 12 | 1127 | 55 | 57 | 0.0008 | 36 | 1340 | 0.6363636 | 56.78793 | Tensile | Tensile
1552 | 379.0119373 | 7.932 | 59.56 | 318.9 | 0.7856 | 61 | 5 | 96 | 112 | 34 | 2026 | 60 | 55 | 0.001 | 38 | 6040 | 1.6 | 55.28134 | Tensile | Tensile
1554 | 379.0391093 | 8.551 | 115.6 | 367.5 | 1 | 36 | 5 | 20 | 9 | 1 | 321 | 42 | 28 | 0.001 | 38 | 50.8 | 0.4761905 | 28.03738 | Tensile | Tensile
1555 | 379.0709862 | 24.14 | 51.4 | 341.3 | 1 | 49 | 5 | 229 | 53 | 12 | 1982 | 49 | 27 | 0.001 | 37 | 632 | 4.673469 | 26.74067 | Shear | Shear
1556 | 379.0900213 | 11.33 | 70.85 | 346.9 | 1 | 49 | 5 | 52 | 47 | 6 | 1060 | 49 | 44 | 0.001 | 38 | 301 | 1.061224 | 44.33962 | Tensile | Tensile
1557 | 379.1010872 | 100.4 | 46.88 | 320.7 | 1 | 39 | 5 | 91 | 107 | 18 | 3358 | 50 | 32 | 0.001 | 38 | 782 | 1.82 | 31.8642 | Tensile | Tensile
1558 | 379.1237723 | 7.425 | 135.7 | 327.8 | 1 | 46 | 5 | 103 | 43 | 9 | 1540 | 49 | 28 | 0.001 | 38 | 445 | 2.102041 | 27.92208 | Tensile | Tensile
1559 | 379.1330393 | 29.73 | 170.5 | 130 | 1 | 39 | 5 | 22 | 13 | 2 | 619 | 42 | 21 | 0.0006 | 34 | 86.8 | 0.5238095 | 21.00162 | Tensile | Tensile
1561 | 379.1910353 | 63.21 | 98.63 | 300.9 | 0.9026 |  | 5 | 151 | 99 | 27 | 2119 | 56 | 47 | 0.0006 | 35 | 3270 | 2.696429 | 46.72015 | Shear | Shear
1562 | 379.2000053 | 72.15 | 185.4 | 367.5 | 1 | 37 | 5 | 44 | 44 | 8 | 1848 | 47 | 24 | 0.0008 | 35 | 312 | 0.9361702 | 23.80952 | Tensile | Tensile
1563 | 379.2039703 | 81.77 | 106.8 | 258.4 | 1 | 41 | 5 | 59 | 49 | 9 | 2024 | 47 | 24 | 0.0008 | 35 | 349 | 1.255319 | 24.20949 | Tensile | Tensile
1564 | 379.2579043 | 126.1 | 201.5 | 315.1 | 1 | 40 | 5 | 125 | 41 | 10 | 1913 | 44 | 21 | 0.0008 | 35 | 416 | 2.840909 | 21.43231 | Shear | Shear
1565 | 379.3542923 | 102 | 141.4 | 352.9 | 0.7294 |  | 5 | 88 | 303 | 917 | 7742 | 86 | 39 | 0.005 | 51 | 3040000 | 1.023256 | 39.13717 | Tensile | Tensile
1566 | 379.4023193 | 40.28 | 38.28 | 308.5 | 1 | 49 | 5 | 156 | 37 | 9 | 1799 | 49 | 21 | 0.005 | 51 | 466 | 3.183673 | 20.56698 | Shear | Shear
1567 | 379.4093433 | 15.06 | 10.06 | 247 | 1 | 50 | 5 | 28 | 55 | 7 | 925 | 50 | 59 | 0.005 | 51 | 488 | 0.56 | 59.45946 | Tensile | Tensile
1568 | 379.4275103 | 30.61 | 49.41 | 314.6 | 1 | 50 | 5 | 75 | 47 | 8 | 1279 | 50 | 37 | 0.005 | 51 | 463 | 1.5 | 36.74746 | Tensile | Tensile
1570 | 379.4737922 | 158.7 | 42.09 | 272.6 | 1 | 40 | 5 | 32 | 11 | 2 | 921 | 43 | 12 | 0.005 | 51 | 70 | 0.744186 | 11.94354 | Tensile | Tensile
1571 | 379.4908952 | 2.322 | 84.21 | 310.6 | 1 | 44 | 5 | 114 | 29 | 4 | 827 | 44 | 35 | 0.005 | 51 | 148 | 2.590909 | 35.06651 | Shear | Shear
1572 | 379.5641802 | 51.55 | 54.62 | 258.1 | 0.8024 |  | 5 | 333 | 153 | 155 | 4609 | 68 | 33 | 0.005 | 51 | 82100 | 4.897059 | 33.19592 | Shear | Shear
1573 | 379.6563253 | 25.14 | 46.79 | 273.3 | 1 | 49 | 5 | 172 | 53 | 9 | 1749 | 49 | 30 | 0.005 | 51 | 527 | 3.510204 | 30.30303 | Shear | Shear
1574 | 379.6723063 | 16.15 | 77.38 | 318 | 0.3884 |  | 5 | 99 | 129 | 54 | 2763 | 63 | 47 | 0.005 | 51 | 13000 | 1.571429 | 46.68838 | Tensile | Tensile
1575 | 379.7367493 | 62.64 | 102.8 | 358.5 | 1 | 47 | 5 | 53 | 54 | 9 | 1420 | 52 | 38 | 0.005 | 51 | 581 | 1.019231 | 38.02817 | Tensile | Tensile
1576 | 379.7673883 | 131.6 | 96.07 | 344.6 | 0.9606 | 43 | 5 | 63 | 48 | 9 | 1557 | 46 | 31 | 0.005 | 51 | 443 | 1.369565 | 30.82852 | Tensile | Tensile
1577 | 379.8207352 | 42.51 | 74.56 | 271.1 | 1 | 47 | 5 | 71 | 35 | 5 | 1000 | 47 | 35 | 0.005 | 51 | 206 | 1.510638 | 35 | Tensile | Tensile
1578 | 379.9371073 | 45.69 | 142.3 | 353.2 | 1 | 46 | 5 | 156 | 53 | 11 | 1492 | 48 | 36 | 0.001 | 37 | 594 | 3.25 | 35.52279 | Shear | Shear
1579 | 379.9582992 | 64.42 | 42.2 | 242.2 | 1 | 63 | 5 | 68 | 102 | 49 | 3110 | 63 | 33 | 0.001 | 37 | 9640 | 1.079365 | 32.79743 | Tensile | Tensile
1581 | 379.9987463 | 39.8 | 143.8 | 337.1 | 1 | 48 | 5 | 135 | 67 | 15 | 1763 | 50 | 38 | 0.001 | 37 | 1070 | 2.7 | 38.0034 | Shear | Shear
1582 | 380.0039733 | 26.37 | 67.59 | 360.2 | 1 | 44 | 5 | 108 | 32 | 7 | 1595 | 44 | 20 | 0.001 | 37 | 250 | 2.454545 | 20.0627 | Shear | Shear
1583 | 380.0102083 | 79.63 | 68.03 | 309.5 | 0.08507 |  | 5 | 271 | 162 | 60 | 6289 | 58 | 26 | 0.001 | 37 | 8100 | 4.672414 | 25.75926 | Shear | Shear
1584 | 380.0635593 | 4.169 | 93.25 | 331.2 | 1 | 48 | 5 | 66 | 138 | 28 | 3886 | 50 | 36 | 0.001 | 37 | 1690 | 1.32 | 35.51209 | Tensile | Tensile
1585 | 380.0823393 | 85.21 | 36.81 | 336.5 | 1 | 40 | 4 | 38 | 25 | 4 | 632 | 48 | 40 | 0.0004 | 30 | 280 | 0.7916667 | 39.55696 | Tensile | Tensile
1586 | 380.1247783 | 78.6 | 74.2 | 183.5 | 1 | 43 | 5 | 187 | 65 | 17 | 2006 | 52 | 32 | 0.0008 | 35 | 1430 | 3.596154 | 32.40279 | Shear | Shear
1587 | 380.1375913 | 8.521 | 112.6 | 342.8 | 1 | 47 | 5 | 48 | 39 | 8 | 1584 | 50 | 25 | 0.0008 | 35 | 439 | 0.96 | 24.62121 | Tensile | Tensile
1588 | 380.1641773 | 5.632 | 138.8 | 356 | 1 | 40 | 5 | 164 | 16 | 4 | 1185 | 41 | 14 | 0.0008 | 35 | 123 | 4 | 13.50211 | Shear | Shear
1589 | 380.1870642 | 86.94 | 99.54 | 294.6 | 1 | 40 | 5 | 2 | 30 | 5 | 889 | 46 | 34 | 0.0006 | 34 | 214 | 0.04347826 | 33.74578 | Tensile | Tensile
1590 | 380.2000392 | 1.091 | 129 | 338 | 1 | 42 | 5 | 65 | 22 | 4 | 961 | 44 | 23 | 0.0006 | 34 | 160 | 1.477273 | 22.89282 | Tensile | Tensile
1591 | 380.2175623 | 48.04 | 81.83 | 330.9 | 0.8575 | 50 | 5 | 56 | 92 | 19 | 2370 | 54 | 39 | 0.0006 | 34 | 1490 | 1.037037 | 38.81857 | Tensile | Tensile
1592 | 380.2226862 | 31.61 | 114 | 171.6 | 1 | 47 | 5 | 35 | 37 | 6 | 1028 | 49 | 36 | 0.0006 | 34 | 327 | 0.7142857 | 35.99222 | Tensile | Tensile
1593 | 380.2934823 | 79.58 | 118 | 315.9 | 0.858 |  | 5 | 117 | 198 | 75 | 5571 | 65 | 36 | 0.0008 | 35 | 21000 | 1.8 | 35.5412 | Tensile | Tensile
1594 | 380.3474792 | 24.63 | 60.63 | 332.9 | 0.8173 | 53 | 5 | 59 | 88 | 15 | 2549 | 53 | 35 | 0.0008 | 35 | 885 | 1.113208 | 34.52334 | Tensile | Tensile
1595 | 380.3985283 | 46.12 | 56.03 | 210 | 1 | 48 | 5 | 132 | 46 | 5 | 740 | 48 | 62 | 0.0008 | 35 | 258 | 2.75 | 62.16216 | Tensile | Shear
1597 | 380.5134083 | 26.15 | 20.11 | 441.2 | 1 | 45 | 4 | 26 | 27 | 3 | 497 | 45 | 54 | 0.0004 | 32 | 155 | 0.5777778 | 54.32596 | Tensile | Tensile
1598 | 380.5209873 | 91.34 | 157.6 | 316.6 | 1 | 39 | 5 | 235 | 22 | 4 | 783 | 43 | 28 | 0.0008 | 35 | 151 | 5.465116 | 28.09706 | Shear | Shear
1599 | 380.5604573 | 71.72 | 74.21 | 283.3 | 0.5189 | 53 | 5 | 112 | 96 | 22 | 2030 | 57 | 47 | 0.0008 | 35 | 2670 | 1.964912 | 47.29064 | Tensile | Tensile
1600 | 380.5806333 | 61.82 | 4.285 | 342.6 | 1 | 48 | 5 | 172 | 113 | 23 | 3843 | 48 | 29 | 0.0008 | 35 | 1160 | 3.583333 | 29.40411 | Shear | Shear
1602 | 380.7182773 | 5.673 | 191.3 | 352.4 | 1 | 41 | 5 | 2 | 31 | 6 | 1415 | 45 | 22 | 0.0008 | 35 | 254 | 0.04444444 | 21.90813 | Tensile | Tensile
1604 | 380.7876263 | 34.42 | 155.5 | 316.4 | 1 | 50 | 5 | 70 | 53 | 7 | 1089 | 48 | 49 | 0.001 | 37 | 419 | 1.458333 | 48.6685 | Tensile | Tensile
1605 | 380.8113843 | 73.47 | 199.4 | 310.2 | 0.6274 |  | 5 | 47 | 130 | 71 | 3151 | 65 | 41 | 0.0008 | 36 | 18500 | 0.7230769 | 41.25674 | Tensile | Tensile
1606 | 380.8392033 | 37.12 | 39.23 | 336.3 | 1 | 54 | 5 | 72 | 71 | 14 | 2231 | 54 | 32 | 0.001 | 37 | 1090 | 1.333333 | 31.82429 | Tensile | Tensile
1608 | 380.8731603 | 14.05 | 98.8 | 335.5 | 0.7948 | 50 | 5 | 56 | 81 | 16 | 1911 | 54 | 42 | 0.001 | 37 | 1220 | 1.037037 | 42.38619 | Tensile | Tensile
1609 | 380.8902903 | 130 | 123.6 | 345.4 | 0 | 45 | 5 | 88 | 118 | 27 | 2307 | 59 | 51 | 0.001 | 37 | 3410 | 1.491525 | 51.14868 | Tensile | Tensile
1610 | 381.0138583 | 0.9473 | 97.74 | 353.3 | 1 | 38 | 5 | 6 | 17 | 3 | 701 | 42 | 24 | 0.0008 | 36 | 110 | 0.1428571 | 24.25107 | Tensile | Tensile
1611 | 381.0201383 | 26.14 | 48.67 | 324.6 | 0.6939 | 45 | 5 | 2 | 45 | 8 | 1576 | 46 | 29 | 0.0008 | 36 | 343 | 0.04347826 | 28.5533 | Tensile | Tensile
1612 | 381.0240323 | 21.11 | 116.5 | 341.8 | 0.6322 |  | 5 | 99 | 145 | 69 | 3248 | 66 | 45 | 0.0008 | 36 | 18200 | 1.5 | 44.64286 | Tensile | Tensile
1613 | 381.2110393 | 166.7 | 125.3 | 236.4 | 1 | 38 | 5 | 18 | 7 | 1 | 415 | 41 | 17 | 0.0014 | 40 | 40.8 | 0.4390244 | 16.86747 | Tensile | Tensile
1614 | 381.2701753 | 85.19 | 155.7 | 346.7 | 1 | 40 | 4 | 63 | 81 | 18 | 2078 | 55 | 39 | 0.0008 | 35 | 1500 | 1.145455 | 38.97979 | Tensile | Tensile
1615 | 381.3025743 | 45.15 | 76.64 | 366.9 | 1 | 43 | 5 | 261 | 64 | 16 | 2312 | 51 | 28 | 0.0014 | 40 | 1080 | 5.117647 | 27.68166 | Shear | Shear
1616 | 381.3515753 | 61.98 | 21.39 | 289.4 | 1 | 50 | 5 | 107 | 55 | 8 | 1044 | 50 | 53 | 0.0014 | 40 | 532 | 2.14 | 52.68199 | Tensile | Tensile
1617 | 381.4273973 | 12.83 | 98.73 | 329.6 | 0.5366 | 52 | 5 | 14 | 82 | 22 | 2392 | 53 | 34 | 0.0014 | 40 | 2000 | 0.2641509 | 34.28094 | Tensile | Tensile
1618 | 381.4452172 | 43.65 | 163.8 | 385.8 | 0.3013 |  | 5 | 70 | 153 | 124 | 4313 | 65 | 35 | 0.0014 | 40 | 41900 | 1.076923 | 35.47415 | Tensile | Tensile
1619 | 381.4593733 | 23.79 | 83.5 | 310 | 1 | 50 | 5 | 63 | 66 | 10 | 1095 | 54 | 60 | 0.0014 | 40 | 908 | 1.166667 | 60.27397 | Tensile | Tensile
1620 | 381.4897913 | 80.81 | 26.9 | 338.9 | 0.5629 | 47 | 5 | 1 | 74 | 11 | 1410 | 48 | 52 | 0.0016 | 41 | 659 | 0.02083333 | 52.48227 | Tensile | Tensile
1622 | 381.5881592 | 117.5 | 108.3 | 359 | 0.2321 | 37 | 5 | 61 | 74 | 21 | 2190 | 51 | 34 | 0.0014 | 41 | 1580 | 1.196078 | 33.78995 | Tensile | Tensile
1623 | 381.6184343 | 13.48 | 47.78 | 288.9 | 1 | 42 | 5 | 142 | 15 | 2 | 624 | 42 | 24 | 0.0014 | 41 | 91.5 | 3.380952 | 24.03846 | Shear | Shear
1624 | 381.6442073 | 13.05 | 59.97 | 288.9 | 1 | 48 | 5 | 58 | 42 | 9 | 1879 | 48 | 22 | 0.001 | 38 | 385 | 1.208333 | 22.35232 | Tensile | Tensile
1625 | 381.6500603 | 37 | 56.45 | 202.3 | 1 | 43 | 5 | 30 | 15 | 2 | 574 | 43 | 26 | 0.001 | 38 | 86.5 | 0.6976744 | 26.1324 | Tensile | Tensile
1626 | 381.6649213 | 72.83 | 55.11 | 335.2 | 0.7862 | 46 | 5 | 106 | 43 | 9 | 1161 | 51 | 37 | 0.0012 | 38 | 600 | 2.078431 | 37.03704 | Tensile | Tensile
1627 | 381.6863932 | 6.418 | 154.7 | 335.5 | 1 | 41 | 5 | 77 | 27 | 4 | 1032 | 43 | 26 | 0.001 | 37 | 167 | 1.790698 | 26.16279 | Tensile | Tensile
1629 | 381.7809572 | 138.4 | 139.5 | 282.6 | 1 | 42 | 5 | 56 | 20 | 2 | 318 | 44 | 63 | 0.0012 | 38 | 99.3 | 1.272727 | 62.89308 | Tensile | Tensile
1630 | 381.8477042 | 136.8 | 91.14 | 379.1 | 1 | 40 | 5 | 321 | 27 | 7 | 1533 | 45 | 18 | 0.001 | 38 | 252 | 7.133333 | 17.61252 | Shear | Shear
1631 | 381.9590162 | 0.1407 | 96.13 | 349.3 | 0.8927 | 47 | 5 | 155 | 62 | 12 | 1901 | 50 | 33 | 0.0008 | 36 | 713 | 3.1 | 32.61441 | Shear | Shear
1632 | 382.0668442 | 8.954 | 120.8 | 303.9 | 0.5548 |  | 5 | 180 | 100 | 30 | 2303 | 58 | 43 | 0.0008 | 35 | 3790 | 3.103448 | 43.42162 | Shear | Shear
1633 | 382.0903652 | 30.84 | 57.57 | 320.8 | 1 | 44 | 5 | 1 | 24 | 4 | 1125 | 44 | 21 | 0.0008 | 35 | 158 | 0.02272727 | 21.33333 | Tensile | Tensile
1634 | 382.1445963 | 91.52 | 69.5 | 319 | 1 | 49 | 5 | 2 | 62 | 12 | 1841 | 51 | 34 | 0.0008 | 35 | 887 | 0.03921569 | 33.67735 | Tensile | Tensile
1635 | 382.1538933 | 67.96 | 18.8 | 252.9 | 0.8252 | 57 | 5 | 121 | 132 | 31 | 2523 | 57 | 52 | 0.0008 | 36 | 3950 | 2.122807 | 52.31867 | Tensile | Tensile
1636 | 382.2017113 | 22.25 | 39.21 | 336.2 | 0.9776 | 49 | 5 | 98 | 65 | 15 | 1962 | 49 | 33 | 0.0008 | 36 | 977 | 2 | 33.12946 | Tensile | Tensile
1637 | 382.2875163 | 146.8 | 4.974 | 383.9 | 1 | 36 | 5 | 2 | 10 | 1 | 370 | 42 | 27 | 0.0006 | 32 | 45 | 0.04761905 | 27.02703 | Tensile | Tensile
1638 | 382.3132103 | 15.11 | 52.37 | 335.2 | 1 | 52 | 5 | 130 | 77 | 17 | 1842 | 52 | 42 | 0.0006 | 32 | 1380 | 2.5 | 41.80239 | Shear | Shear
1639 | 382.3267662 | 30.65 | 109.9 | 355.3 | 1 | 41 | 5 | 2 | 22 | 4 | 1133 | 42 | 19 | 0.0006 | 33 | 121 | 0.04761905 | 19.41748 | Tensile | Tensile
1640 | 382.3905843 | 12.46 | 85.49 | 295.7 | 1 | 47 | 5 | 63 | 43 | 5 | 894 | 48 | 48 | 0.0006 | 33 | 244 | 1.3125 | 48.09843 | Tensile | Tensile
1641 | 382.5092353 | 68.15 | 126.3 | 337.2 | 1 | 49 | 5 | 58 | 70 | 12 | 1399 | 55 | 50 | 0.0006 | 33 | 1130 | 1.054545 | 50.03574 | Tensile | Tensile
1642 | 382.5567992 | 20.28 | 115.1 | 329.8 | 1 | 43 | 5 | 40 | 45 | 5 | 1372 | 48 | 33 | 0.0006 | 33 | 241 | 0.8333333 | 32.79883 | Tensile | Tensile
1643 | 382.6135142 | 11.6 | 77.9 | 286.3 | 0.9343 | 51 | 5 | 125 | 80 | 19 | 2098 | 55 | 38 | 0.0004 | 32 | 1760 | 2.272727 | 38.13155 | Tensile | Tensile
1644 | 382.6928792 | 14.86 | 133.5 | 341.1 | 0.6736 |  | 5 | 99 | 124 | 56 | 2943 | 64 | 42 | 0.0004 | 32 | 12500 | 1.546875 | 42.13388 | Tensile | Tensile
1645 | 382.7062232 | 0.757 | 59.28 | 310.4 | 0.5339 | 45 | 5 | 164 | 42 | 6 | 1186 | 45 | 35 | 0.0006 | 33 | 257 | 3.644444 | 35.41315 | Shear | Shear
1646 | 382.7240743 | 32.37 | 139.9 | 335.1 | 1 | 44 | 5 | 54 | 32 | 5 | 834 | 46 | 38 | 0.0006 | 32 | 254 | 1.173913 | 38.3693 | Tensile | Tensile
1647 | 382.7780163 | 35.38 | 34.75 | 308.8 | 0.615 | 56 | 5 | 78 | 78 | 21 | 1916 | 56 | 41 | 0.0008 | 35 | 2340 | 1.392857 | 40.70981 | Tensile | Tensile
1648 | 382.9147962 | 71.4 | 36.91 | 248.8 | 0.293 | 49 | 5 | 251 | 63 | 18 | 3999 | 50 | 16 | 0.0006 | 34 | 894 | 5.02 | 15.75394 | Shear | Shear
1649 | 382.9259252 | 26.94 | 147.2 | 24.14 | 1 | 42 | 5 | 14 | 29 | 4 | 587 | 48 | 49 | 0.0006 | 34 | 219 | 0.2916667 | 49.40375 | Tensile | Tensile
1651 | 382.9525953 | 8.613 | 173.9 | 378.4 | 0.9593 | 48 | 5 | 59 | 55 | 12 | 1658 | 52 | 33 | 0.0008 | 35 | 912 | 1.134615 | 33.1725 | Tensile | Tensile
1652 | 382.9897363 | 115.6 | 77.54 | 296.9 | 1 | 46 | 5 | 206 | 58 | 14 | 2052 | 48 | 28 | 0.0008 | 35 | 790 | 4.291667 | 28.26511 | Shear | Shear
1653 | 383.0472473 | 30.13 | 88.51 | 196.5 | 1 | 38 | 5 | 2 | 14 | 2 | 467 | 43 | 30 | 0.0008 | 35 | 75.9 | 0.04651163 | 29.97859 | Tensile | Tensile
1654 | 383.0953773 | 56.12 | 49.76 | 345.6 | 1 | 51 | 4 | 40 | 125 | 23 | 2869 | 57 | 44 | 0.0004 | 31 | 2350 | 0.7017544 | 43.56919 | Tensile | Tensile
1655 | 383.1549693 | 43.6 | 62.69 | 309.6 | 1 | 42 | 5 | 44 | 9 | 3 | 1304 | 42 | 7 | 0.0008 | 35 | 85.5 | 1.047619 | 6.90184 | Tensile | Tensile
1656 | 383.1997172 | 19.75 | 104.9 | 285.7 | 0.661 | 47 | 5 | 174 | 101 | 19 | 2769 | 52 | 36 | 0.0008 | 36 | 1190 | 3.346154 | 36.47526 | Shear | Shear
1657 | 383.3190563 | 12.67 | 160 | 339.4 | 1 | 47 | 5 | 18 | 46 | 10 | 1525 | 51 | 30 | 0.0006 | 34 | 593 | 0.3529412 | 30.16393 | Tensile | Tensile
1659 | 383.3433933 | 36.35 | 69.35 | 335.3 | 1 | 50 | 4 | 9 | 57 | 10 | 1144 | 55 | 50 | 0.0004 | 31 | 767 | 0.1636364 | 49.82517 | Tensile | Tensile
1660 | 383.3728213 | 41.51 | 78.93 | 337.9 | 0.8826 | 50 | 5 | 52 | 60 | 11 | 1633 | 51 | 37 | 0.0008 | 36 | 679 | 1.019608 | 36.74219 | Tensile | Tensile
1661 | 383.4226802 | 71.66 | 142.1 | 366.4 | 0 |  | 5 | 161 | 130 | 38 | 2369 | 59 | 55 | 0.0012 | 39 | 6200 | 2.728814 | 54.87547 | Shear | Shear
1662 | 383.4333482 | 76.22 | 85.29 | 287.5 | 1 | 40 | 5 | 152 | 56 | 8 | 1870 | 43 | 30 | 0.0012 | 39 | 335 | 3.534884 | 29.94652 | Shear | Shear
1663 | 383.4634703 | 29.07 | 34.63 | 332.9 | 1 | 44 | 5 | 1 | 29 | 5 | 863 | 44 | 34 | 0.0012 | 38 | 197 | 0.02272727 | 33.60371 | Tensile | Tensile
1664 | 383.6733393 | 35.25 | 151.2 | 345.6 | 0.664 | 47 | 5 | 41 | 49 | 11 | 1967 | 50 | 25 | 0.002 | 43 | 610 | 0.82 | 24.91103 | Tensile | Tensile
1666 | 383.7298942 | 0.9916 | 54.49 | 280.8 | 1 | 62 | 5 | 80 | 120 | 39 | 2605 | 62 | 46 | 0.002 | 43 | 6950 | 1.290323 | 46.06526 | Tensile | Tensile
1668 | 383.7715842 | 168 | 52.99 | 344.3 | 0.04878 | 35 | 5 | 1 | 41 | 7 | 1059 | 47 | 39 | 0.002 | 43 | 347 | 0.0212766 | 38.71577 | Tensile | Tensile
1669 | 383.8135982 | 15.44 | 83.28 | 356.9 | 0.755 | 48 | 5 | 10 | 46 | 9 | 1564 | 47 | 29 | 0.002 | 43 | 425 | 0.212766 | 29.41176 | Tensile | Tensile
1670 | 383.8420107 | 10.69 | 171.6 | 351 | 1 | 48 | 1 | 38 | 75 | 13 | 2186 | 48 | 34 | 0.0008 | 36 | 671 | 0.7916667 | 34.30924 | Tensile | Tensile
1671 | 383.8945293 | 75.71 | 82.79 | 297.3 | 1 | 40 | 5 | 105 | 26 | 5 | 920 | 46 | 28 | 0.002 | 43 | 243 | 2.282609 | 28.26087 | Shear | Shear
1672 | 383.9826513 | 71.4 | 36.91 | 248.8 | 0.293 | 48 | 5 | 251 | 59 | 16 | 2251 | 50 | 26 | 0.0006 | 33 | 1020 | 5.02 | 26.21057 | Shear | Shear
1673 | 384.0541373 | 10.62 | 88.58 | 283.3 | 1 | 46 | 5 | 53 | 60 | 10 | 2131 | 50 | 28 | 0.002 | 43 | 484 | 1.06 | 28.1558 | Tensile | Tensile
1674 | 384.0634382 | 77.29 | 103 | 317.9 | 0.9209 | 56 | 5 | 68 | 128 | 47 | 4125 | 62 | 31 | 0.002 | 43 | 6750 | 1.096774 | 31.0303 | Tensile | Tensile
1675 | 384.1123682 | 25.01 | 69.15 | 330.2 | 1 | 53 | 5 | 75 | 46 | 9 | 1280 | 53 | 36 | 0.002 | 43 | 614 | 1.415094 | 35.9375 | Tensile | Tensile
1676 | 384.1938618 | 40.19 | 38.21 | 328.2 | 1 | 57 | 6 | 49 | 90 | 23 | 1977 | 57 | 46 | 0.0014 | 40 | 2670 | 0.8596491 | 45.52352 | Tensile | Tensile
1677 | 384.2077592 | 69.41 | 83.77 | 300.9 | 0.7794 |  | 5 | 141 | 129 | 94 | 3972 | 64 | 32 | 0.002 | 43 | 28200 | 2.203125 | 32.47734 | Tensile | Tensile
1680 | 384.3188682 | 107.2 | 130.6 | 306.5 | 1 | 39 | 5 | 70 | 31 | 6 | 1137 | 43 | 27 | 0.002 | 43 | 261 | 1.627907 | 27.26473 | Tensile | Tensile
1681 | 384.3315642 | 115.1 | 120.2 | 318.1 | 1 | 41 | 5 | 2 | 50 | 12 | 3328 | 44 | 15 | 0.002 | 43 | 379 | 0.04545455 | 15.02404 | Tensile | Tensile
1682 | 384.3652912 | 50.11 | 44.51 | 338.2 | 1 | 45 | 5 | 50 | 37 | 6 | 961 | 45 | 39 | 0.002 | 43 | 329 | 1.111111 | 38.50156 | Tensile | Tensile
1683 | 384.4114523 | 80.68 | 76.75 | 291.9 | 0.5497 |  | 5 | 271 | 111 | 35 | 3205 | 55 | 35 | 0.002 | 43 | 4200 | 4.927273 | 34.63339 | Shear | Shear
1684 | 384.4762093 | 57.15 | 105.4 | 247.6 | 0.9115 | 60 | 5 | 95 | 120 | 38 | 2904 | 63 | 41 | 0.002 | 43 | 7450 | 1.507937 | 41.32231 | Tensile | Tensile
1685 | 384.5026143 | 18.81 | 126.6 | 334.9 | 1 | 45 | 5 | 17 | 54 | 11 | 2424 | 50 | 22 | 0.001 | 37 | 470 | 0.34 | 22.27723 | Tensile | Tensile
1686 | 384.5627422 | 3.975 | 129.4 | 326 | 1 | 43 | 5 | 17 | 27 | 6 | 1374 | 49 | 20 | 0.001 | 37 | 289 | 0.3469388 | 19.65066 | Tensile | Tensile
1687 | 384.6559052 | 96.24 | 84.49 | 320.3 | 0.3571 |  | 5 | 159 | 74 | 12 | 1571 | 49 | 47 | 0.001 | 37 | 775 | 3.244898 | 47.10376 | Shear | Shear
1688 | 384.8543223 | 45.38 | 58.22 | 333.4 | 0.5971 |  | 5 | 75 | 198 | 60 | 5490 | 59 | 36 | 0.0008 | 35 | 7820 | 1.271186 | 36.06557 | Tensile | Tensile
1689 | 384.9050343 | 127 | 105.9 | 303.5 | 1 | 42 | 5 | 2 | 27 | 4 | 734 | 44 | 37 | 0.0006 | 34 | 162 | 0.04545455 | 36.78474 | Tensile | Tensile
1690 | 384.9147132 | 58.63 | 91.42 | 361 | 1 | 42 | 5 | 132 | 48 | 10 | 2418 | 45 | 20 | 0.0006 | 34 | 354 | 2.933333 | 19.85112 | Shear | Shear
1691 | 384.9835283 | 36.1 | 7.264 | 291.5 | 1 | 48 | 5 | 13 | 37 | 6 | 1238 | 48 | 30 | 0.0006 | 33 | 293 | 0.2708333 | 29.88691 | Tensile | Tensile
1692 | 384.9983472 | 53.11 | 116 | 343.8 | 0.565 |  | 5 | 83 | 174 | 67 | 4232 | 66 | 41 | 0.0006 | 34 | 15600 | 1.257576 | 41.11531 | Tensile | Tensile
1693 | 385.0313322 | 27.98 | 41.2 | 347.4 | 1 | 48 | 5 | 2 | 37 | 7 | 1125 | 48 | 33 | 0.0006 | 33 | 352 | 0.04166667 | 32.88889 | Tensile | Tensile
1694 | 385.0530913 | 79.07 | 105.5 | 348 | 0.1602 | 38 | 5 | 41 | 49 | 9 | 1234 | 53 | 40 | 0.0006 | 34 | 558 | 0.7735849 | 39.70827 | Tensile | Tensile
1695 | 385.0962533 | 16.31 | 128.6 | 365.7 | 0 |  | 5 | 67 | 258 | 88 | 5350 | 62 | 48 | 0.0008 | 35 | 17400 | 1.080645 | 48.2243 | Tensile | Tensile
1696 | 385.2048843 | 19.08 | 95.14 | 188.2 | 1 | 40 | 5 | 186 | 13 | 2 | 648 | 42 | 20 | 0.0008 | 35 | 77 | 4.428571 | 20.06173 | Shear | Shear
1697 | 385.2884932 | 14.94 | 97.83 | 315 | 1 | 48 | 5 | 57 | 51 | 12 | 2360 | 50 | 22 | 0.0008 | 35 | 600 | 1.14 | 21.61017 | Tensile | Tensile
1698 | 385.2966548 | 46.21 | 125.4 | 349.9 | 1 | 63 | 6 | 347 | 182 | 74 | 4116 | 63 | 44 | 0.0006 | 34 | 17300 | 5.507937 | 44.21769 | Shear | Shear
1699 | 385.3107033 | 68.35 | 12.37 | 392.7 | 1 | 46 | 5 | 29 | 52 | 9 | 1906 | 45 | 27 | 0.0008 | 36 | 405 | 0.6444444 | 27.28227 | Tensile | Tensile
1700 | 385.3667433 | 71.33 | 73.93 | 286.7 | 0.8476 | 55 | 5 | 100 | 92 | 38 | 2849 | 60 | 32 | 0.0008 | 36 | 6050 | 1.666667 | 32.29203 | Tensile | Tensile
1701 | 385.5839163 | 67.34 | 69.34 | 315.7 | 1 | 49 | 5 | 22 | 40 | 5 | 727 | 49 | 55 | 0.0008 | 35 | 350 | 0.4489796 | 55.02063 | Tensile | Tensile
1702 | 385.6139133 | 151.2 | 187.2 | 301.6 | 1 | 39 | 5 | 194 | 22 | 4 | 865 | 42 | 25 | 0.0006 | 34 | 126 | 4.619048 | 25.43353 | Shear | Shear
1703 | 385.6395093 | 58.64 | 104 | 301 | 1 | 51 | 5 | 32 | 66 | 13 | 1537 | 52 | 43 | 0.0006 | 34 | 1110 | 0.6153846 | 42.94079 | Tensile | Tensile
1707 | 385.7940092 | 87.19 | 82.41 | 342.1 | 1 | 46 | 5 | 145 | 48 | 11 | 1823 | 51 | 26 | 0.0008 | 36 | 601 | 2.843137 | 26.33022 | Shear | Shear
1708 | 385.8384823 | 59.97 | 106.8 | 339.2 | 0 | 49 | 5 | 49 | 52 | 14 | 2089 | 51 | 25 | 0.0006 | 34 | 928 | 0.9607843 | 24.89229 | Tensile | Tensile
1709 | 385.8552712 | 31.88 | 41.12 | 269.7 | 1 | 46 | 5 | 238 | 60 | 12 | 2309 | 46 | 26 | 0.0006 | 34 | 503 | 5.173913 | 25.98528 | Shear | Shear
1710 | 385.9080323 | 54.23 | 96.35 | 253.3 | 1 | 44 | 5 | 66 | 23 | 4 | 770 | 45 | 30 | 0.001 | 37 | 168 | 1.466667 | 29.87013 | Tensile | Tensile
1711 | 385.9185352 | 25.85 | 144.7 | 342.5 | 1 | 39 | 5 | 1 | 17 | 3 | 963 | 43 | 18 | 0.001 | 37 | 109 | 0.02325581 | 17.65317 | Tensile | Tensile
1712 | 385.9293113 | 80.1 | 63.67 | 297.9 | 0.9937 |  | 5 | 70 | 163 | 133 | 4885 | 69 | 33 | 0.0012 | 38 | 48100 | 1.014493 | 33.36745 | Tensile | Tensile
1713 | 385.9794652 | 38.9 | 32.56 | 316 | 0 | 48 | 5 | 69 | 52 | 9 | 1624 | 48 | 32 | 0.0042 | 49 | 412 | 1.4375 | 32.0197 | Tensile | Tensile
1714 | 386.0663573 | 12.92 | 43.26 | 341.3 | 1 | 50 | 5 | 86 | 59 | 13 | 2026 | 50 | 29 | 0.0042 | 49 | 852 | 1.72 | 29.12142 | Tensile | Tensile
1715 | 386.0960602 | 3.304 | 82.7 | 334.3 | 0.824 | 53 | 5 | 307 | 92 | 29 | 2310 | 55 | 40 | 0.0042 | 49 | 3530 | 5.581818 | 39.82684 | Shear | Shear
1716 | 386.1369492 | 114.1 | 180.8 | 350 | 1 | 42 | 5 | 137 | 40 | 7 | 1392 | 47 | 29 | 0.0042 | 49 | 322 | 2.914894 | 28.73563 | Shear | Shear
1717 | 386.2662732 | 62.34 | 71.99 | 362.4 | 0 | 50 | 5 | 61 | 85 | 25 | 2715 | 52 | 31 | 0.0042 | 49 | 1980 | 1.173077 | 31.30755 | Tensile | Tensile
1718 | 386.2870203 | 48.25 | 80.14 | 252.3 | 1 | 45 | 5 | 70 | 26 | 4 | 1047 | 46 | 25 | 0.0042 | 49 | 165 | 1.521739 | 24.83286 | Tensile | Tensile
1719 | 386.2945252 | 58.81 | 5.595 | 314.8 | 1 | 53 | 5 | 318 | 76 | 15 | 1359 | 53 | 56 | 0.0042 | 49 | 1510 | 6 | 55.92347 | Shear | Shear
1720 | 386.3375752 | 51.83 | 113.4 | 332.6 | 1 | 49 | 5 | 299 | 72 | 18 | 2293 | 54 | 31 | 0.0042 | 49 | 1440 | 5.537037 | 31.39991 | Shear | Shear
1721 | 386.3422822 | 48.47 | 62.08 | 298.3 | 0.9756 | 53 | 5 | 54 | 118 | 24 | 3952 | 53 | 30 | 0.0042 | 49 | 1610 | 1.018868 | 29.8583 | Tensile | Tensile
1722 | 386.3873742 | 47.44 | 67.14 | 302.7 | 1 | 45 | 5 | 104 | 30 | 3 | 674 | 45 | 45 | 0.0044 | 49 | 134 | 2.311111 | 44.51039 | Tensile | Tensile
1723 | 386.4141623 | 72.11 | 50.37 | 286.8 | 1 | 45 | 5 | 156 | 29 | 6 | 1439 | 45 | 20 | 0.0052 | 51 | 247 | 3.466667 | 20.15288 | Shear | Shear
1724 | 386.4399532 | 58.17 | 126.6 | 330.5 | 1 | 40 | 5 | 51 | 27 | 3 | 700 | 44 | 39 | 0.0052 | 51 | 114 | 1.159091 | 38.57143 | Tensile | Tensile
1725 | 386.4552372 | 79.11 | 26.7 | 517.8 | 0.9927 |  | 4 | 103 | 158 | 95 | 3143 | 70 | 50 | 0.0016 | 41 | 41600 | 1.471429 | 50.27044 | Tensile | Tensile
1727 | 386.4786522 | 4.831 | 138.2 | 304.5 | 1 | 40 | 5 | 21 | 13 | 3 | 716 | 45 | 18 | 0.0032 | 47 | 113 | 0.4666667 | 18.15642 | Tensile | Tensile
1728 | 386.4947113 | 10.75 | 178.9 | 353.8 | 1 | 42 | 5 | 10 | 23 | 5 | 1083 | 46 | 21 | 0.0032 | 47 | 205 | 0.2173913 | 21.2373 | Tensile | Tensile
1729 | 386.6124623 | 83.24 | 156.7 | 316.1 | 1 | 42 | 5 | 235 | 19 | 3 | 735 | 42 | 26 | 0.0032 | 47 | 104 | 5.595238 | 25.85034 | Shear | Shear
1730 | 386.6156512 | 19.92 | 179 | 343.5 | 0.6326 | 53 | 5 | 8 | 69 | 24 | 2258 | 57 | 31 | 0.0032 | 47 | 2700 | 0.1403509 | 30.55802 | Tensile | Tensile
1731 | 386.7419738 | 47.07 | 102.8 | 342.6 | 1 | 45 | 6 | 25 | 22 | 4 | 942 | 45 | 23 | 0.002 | 43 | 190 | 0.5555556 | 23.35456 | Tensile | Tensile
1732 | 386.7740142 | 0.7505 | 17.95 | 346.4 | 1 | 41 | 5 | 30 | 19 | 2 | 656 | 41 | 29 | 0.0032 | 47 | 87.2 | 0.7317073 | 28.96341 | Tensile | Tensile
1734 | 386.9145532 | 28.31 | 101.3 | 323.5 | 0.9195 | 50 | 5 | 40 | 149 | 37 | 3831 | 59 | 39 | 0.0008 | 36 | 3330 | 0.6779661 | 38.89324 | Tensile | Tensile
1735 | 386.9914372 | 105.5 | 34.06 | 293.5 | 1 | 44 | 5 | 44 | 43 | 7 | 1155 | 46 | 37 | 0.0008 | 35 | 335 | 0.9565217 | 37.22944 | Tensile | Tensile
1736 | 387.1377313 | 39.29 | 101.4 | 324.1 | 1 | 41 | 5 | 1 | 30 | 4 | 852 | 47 | 35 | 0.0008 | 35 | 158 | 0.0212766 | 35.21127 | Tensile | Tensile
1737 | 387.2214282 | 104.5 | 168.4 | 346.4 | 1 | 35 | 5 | 1 | 10 | 1 | 496 | 41 | 20 | 0.0004 | 30 | 50.2 | 0.02439024 | 20.16129 | Tensile | Tensile
1738 | 387.3405442 | 34.32 | 84.3 | 323.8 | 0.638 |  | 5 | 119 | 158 | 49 | 3290 | 64 | 48 | 0.0004 | 31 | 12700 | 1.859375 | 48.02432 | Tensile | Tensile
1739 | 387.4407663 | 11.88 | 99.16 | 334.2 | 0.3617 | 47 | 5 | 39 | 58 | 13 | 1598 | 52 | 36 | 0.0006 | 33 | 842 | 0.75 | 36.29537 | Tensile | Tensile
1740 | 387.6773723 | 29.57 | 111.5 | 306.7 | 0.6637 |  | 5 | 219 | 114 | 47 | 3183 | 59 | 36 | 0.0012 | 39 | 7780 | 3.711864 | 35.81527 | Shear | Shear
1741 | 387.7145532 | 103 | 90.56 | 366.3 | 1 | 42 | 5 | 1 | 20 | 4 | 1105 | 41 | 18 | 0.0012 | 39 | 125 | 0.02439024 | 18.09955 | Tensile | Tensile
1742 | 387.7321713 | 43.84 | 117.9 | 344.7 | 0.7013 |  | 4 | 72 | 199 | 139 | 3401 | 74 | 59 | 0.0006 | 34 | 107000 | 0.972973 | 58.5122 | Tensile | Tensile
1743 | 387.7985842 | 16.71 | 151.4 | 317.1 | 1 | 40 | 5 | 9 | 18 | 3 | 809 | 43 | 22 | 0.0016 | 41 | 127 | 0.2093023 | 22.24969 | Tensile | Tensile
1745 | 387.8766862 | 64.68 | 124.2 | 347 | 1 | 47 | 5 | 54 | 56 | 7 | 1182 | 50 | 47 | 0.0014 | 41 | 423 | 1.08 | 47.37733 | Tensile | Tensile
1746 | 387.9064763 | 58.68 | 77.57 | 342.7 | 1 | 36 | 5 | 1 | 13 | 1 | 393 | 40 | 33 | 0.0016 | 41 | 57.9 | 0.025 | 33.07888 | Tensile | Tensile
1747 | 387.9240572 | 36.1 | 91.68 | 273.8 | 1 | 40 | 5 | 57 | 24 | 3 | 733 | 45 | 33 | 0.0016 | 41 | 149 | 1.266667 | 32.74216 | Tensile | Tensile
1748 | 387.9670352 | 35.84 | 22.79 | 363.8 | 1 | 47 | 5 | 254 | 62 | 12 | 1513 | 51 | 41 | 0.0016 | 41 | 864 | 4.980392 | 40.97819 | Shear | Shear
1749 | 388.0154822 | 40.99 | 120.6 | 339 | 1 | 49 | 5 | 31 | 48 | 9 | 1325 | 52 | 36 | 0.0016 | 41 | 527 | 0.5961538 | 36.22642 | Tensile | Tensile
1750 | 388.0408413 | 36.1 | 108.5 | 332 | 1 | 43 | 5 | 101 | 28 | 4 | 811 | 43 | 35 | 0.0014 | 41 | 143 | 2.348837 | 34.52528 | Shear | Shear
1751 | 388.0993583 | 40.95 | 107 | 349.2 | 1 | 48 | 5 | 354 | 116 | 26 | 3098 | 51 | 37 | 0.0012 | 38 | 1630 | 6.941176 | 37.44351 | Shear | Shear
1752 | 388.1075818 | 39.84 | 76.34 | 357.2 | 1 | 55 | 6 | 18 | 86 | 25 | 3021 | 53 | 28 | 0.0008 | 36 | 2210 | 0.3396226 | 28.46739 | Tensile | Tensile
1754 | 388.2695422 | 47.63 | 132.7 | 291 | 1 | 39 | 5 | 20 | 25 | 3 | 905 | 43 | 28 | 0.001 | 37 | 124 | 0.4651163 | 27.62431 | Tensile | Tensile
1755 | 388.2729243 | 17.14 | 64.37 | 276.8 | 0.8498 | 57 | 5 | 96 | 182 | 49 | 5407 | 56 | 34 | 0.001 | 37 | 4760 | 1.714286 | 33.66007 | Tensile | Tensile
1756 | 388.3122373 | 143.3 | 86.71 | 291 | 1 | 43 | 5 | 68 | 35 | 7 | 1325 | 49 | 26 | 0.001 | 37 | 318 | 1.387755 | 26.41509 | Tensile | Tensile
1757 | 388.3332653 | 8.239 | 119.4 | 343.2 | 1 | 43 | 5 | 145 | 56 | 10 | 2300 | 45 | 24 | 0.001 | 37 | 372 | 3.222222 | 24.34783 | Shear | Shear
1758 | 388.4683152 | 70.42 | 38.8 | 209.7 | 1 | 62 | 5 | 47 | 102 | 51 | 3263 | 62 | 31 | 0.001 | 37 | 10300 | 0.7580645 | 31.25958 | Tensile | Tensile
1761 | 388.8175382 | 49.96 | 113.1 | 350.9 | 1 |  | 5 | 47 | 214 | 196 | 5200 | 75 | 41 | 0.0014 | 40 | 146000 | 0.6266667 | 41.15385 | Tensile | Tensile
1762 | 388.9385332 | 72.39 | 56.57 | 333.2 | 1 | 51 | 5 | 62 | 49 | 9 | 1200 | 51 | 41 | 0.0014 | 40 | 564 | 1.215686 | 40.83333 | Tensile | Tensile
1763 | 389.0226723 | 28.08 | 101.1 | 322.7 | 0.6462 |  | 5 | 98 | 192 | 171 | 4474 | 76 | 43 | 0.0014 | 40 | 113000 | 1.289474 | 42.91462 | Tensile | Tensile
1765 | 389.0818733 | 113.5 | 104.2 | 373.3 | 1 | 43 | 5 | 62 | 29 | 3 | 694 | 47 | 42 | 0.0016 | 41 | 136 | 1.319149 | 41.78674 | Tensile | Tensile
1767 | 389.2339753 | 27.02 | 54.27 | 333.5 | 1 | 54 | 5 | 75 | 59 | 11 | 1547 | 54 | 38 | 0.0014 | 41 | 868 | 1.388889 | 38.13833 | Tensile | Tensile
1769 | 389.2704543 | 51.24 | 17.79 | 330.1 | 0.8997 | 59 | 5 | 59 | 95 | 34 | 2304 | 59 | 41 | 0.0014 | 41 | 5650 | 1 | 41.23264 | Tensile | Tensile
1770 | 389.3460953 | 0.4152 | 194.9 | 326.8 | 1 | 45 | 5 | 45 | 47 | 9 | 1523 | 49 | 31 | 0.001 | 38 | 541 | 0.9183673 | 30.86014 | Tensile | Tensile
1773 | 389.4248253 | 33.32 | 98.35 | 218.7 | 1 | 47 | 5 | 238 | 43 | 6 | 1039 | 43 | 41 | 0.0012 | 38 | 223 | 5.534884 | 41.38595 | Shear | Shear
1774 | 389.5475603 | 17.99 | 159.2 | 285.6 | 1 | 43 | 5 | 45 | 40 | 6 | 1477 | 48 | 27 | 0.0006 | 33 | 264 | 0.9375 | 27.08192 | Tensile | Tensile
1775 | 389.6302367 | 45.95 | 103.3 | 333.1 | 1 | 55 | 6 | 83 | 59 | 16 | 1755 | 55 | 34 | 0.0004 | 32 | 1350 | 1.509091 | 33.61823 | Tensile | Tensile
1776 | 389.6836113 | 21.83 | 124.7 | 215.8 | 1 | 42 | 5 | 159 | 38 | 7 | 907 | 46 | 42 | 0.0006 | 34 | 409 | 3.456522 | 41.89636 | Shear | Shear
1777 | 389.6967088 | 66.84 | 49.64 | 344.5 | 1 | 44 | 6 | 20 | 45 | 5 | 1100 | 50 | 41 | 0.0004 | 31 | 339 | 0.4 | 40.90909 | Tensile | Tensile
1778 | 389.7108483 | 72.06 | 27.34 | 310.7 | 1 | 42 | 5 | 28 | 19 | 4 | 1390 | 42 | 14 | 0.0006 | 34 | 116 | 0.6666667 | 13.66906 | Tensile | Tensile
1779 | 389.7505762 | 28.74 | 145.2 | 366.3 | 1 | 39 | 5 | 1 | 12 | 1 | 394 | 39 | 30 | 0.0006 | 34 | 42.4 | 0.02564103 | 30.45685 | Tensile | Tensile
1780 | 389.9406153 | 77.83 | 56.59 | 186.9 | 1 | 41 | 5 | 86 | 91 | 13 | 2988 | 50 | 30 | 0.0006 | 33 | 525 | 1.72 | 30.45515 | Tensile | Tensile
1781 | 390.0033482 | 74.84 | 72.99 | 296.2 | 0.7344 | 52 | 5 | 57 | 89 | 30 | 2232 | 57 | 40 | 0.0006 | 34 | 4420 | 1 | 39.87455 | Tensile | Tensile
1782 | 390.1424533 | 28.42 | 126.6 | 338.8 | 1 | 42 | 5 | 45 | 36 | 5 | 915 | 46 | 39 | 0.0006 | 33 | 238 | 0.9782609 | 39.34426 | Tensile | Tensile
1784 | 390.2391412 | 60.24 | 105.9 | 319.1 | 0.7659 |  | 5 | 138 | 130 | 72 | 3294 | 65 | 39 | 0.0008 | 35 | 19400 | 2.123077 | 39.4657 | Tensile | Tensile
1787 | 390.5242963 | 70.77 | 73.64 | 300.1 | 0.9422 | 52 | 5 | 103 | 120 | 24 | 3740 | 58 | 32 | 0.0008 | 35 | 2210 | 1.775862 | 32.08556 | Tensile | Tensile
1788 | 390.5622163 | 0.1872 | 83.8 | 300.1 | 1 | 40 | 5 | 2 | 16 | 2 | 659 | 42 | 24 | 0.0008 | 35 | 74.1 | 0.04761905 | 24.27921 | Tensile | Tensile
1789 | 390.5983993 | 72.61 | 73.09 | 295.2 | 0.5025 | 44 | 5 | 106 | 55 | 12 | 1693 | 51 | 32 | 0.0008 | 35 | 797 | 2.078431 | 32.48671 | Tensile | Tensile
1790 | 390.6243583 | 70.28 | 78.68 | 362 | 1 | 43 | 5 | 268 | 39 | 5 | 972 | 48 | 40 | 0.0008 | 35 | 251 | 5.583333 | 40.12346 | Shear | Shear
1791 | 390.7029263 | 8.691 | 173.2 | 347 | 0.5649 |  | 5 | 79 | 137 | 95 | 4708 | 68 | 29 | 0.0008 | 36 | 34600 | 1.161765 | 29.09941 | Tensile | Tensile
1792 | 390.7707203 | 31.26 | 67.73 | 322.7 | 0.757 | 57 | 5 | 70 | 85 | 23 | 1967 | 58 | 43 | 0.0008 | 36 | 3030 | 1.206897 | 43.21301 | Tensile | Tensile
1793 | 390.7947792 | 26.49 | 83.2 | 298.8 | 1 | 49 | 5 | 57 | 47 | 9 | 1493 | 50 | 31 | 0.0008 | 36 | 514 | 1.14 | 31.48024 | Tensile | Tensile
1794 | 390.8011242 | 48.8 | 23.83 | 299 | 1 | 49 | 5 | 291 | 61 | 9 | 1082 | 49 | 56 | 0.0008 | 35 | 618 | 5.938776 | 56.37708 | Shear | Shear
1795 | 390.9316372 | 28.54 | 105.7 | 344.3 | 1 | 45 | 5 | 18 | 46 | 9 | 1551 | 51 | 30 | 0.0008 | 36 | 477 | 0.3529412 | 29.65828 | Tensile | Tensile
1796 | 390.9613283 | 60.57 | 69.99 | 269 | 1 | 44 | 5 | 85 | 34 | 4 | 744 | 44 | 46 | 0.0008 | 36 | 197 | 1.931818 | 45.69892 | Tensile | Tensile
1797 | 390.9776182 | 27.91 | 201.6 | 306.6 | 1 | 46 | 5 | 53 | 59 | 13 | 2280 | 49 | 26 | 0.0008 | 36 | 602 | 1.081633 | 25.87719 | Tensile | Tensile
1798 | 390.9808847 | 114.8 | 76.36 | 351 | 1 | 46 | 6 | 43 | 42 | 7 | 1147 | 45 | 37 | 0.0006 | 33 | 329 | 0.9555556 | 36.61726 | Tensile | Tensile
1799 | 391.0092583 | 33.29 | 83.62 | 215.7 | 1 | 47 | 5 | 58 | 32 | 6 | 1645 | 47 | 19 | 0.0008 | 36 | 276 | 1.234043 | 19.45289 | Tensile | Tensile
1800 | 391.0798393 | 56.9 | 165.5 | 339.7 | 1 | 45 | 5 | 1 | 37 | 4 | 786 | 48 | 47 | 0.0008 | 36 | 227 | 0.02083333 | 47.07379 | Tensile | Tensile
1801 | 391.1505113 | 5.807 | 78.43 | 334.1 | 0.4762 |  | 5 | 84 | 109 | 27 | 2541 | 56 | 43 | 0.0008 | 36 | 2900 | 1.5 | 42.8965 | Tensile | Tensile
1802 | 391.2683412 | 29.5 | 88.19 | 334.8 | 0.3331 | 50 | 5 | 30 | 60 | 18 | 2105 | 54 | 29 | 0.0008 | 36 | 1640 | 0.5555556 | 28.50356 | Tensile | Tensile
1804 | 391.3385043 | 8.157 | 140.7 | 310.7 | 0.4023 |  | 5 | 121 | 83 | 15 | 1788 | 53 | 46 | 0.0008 | 36 | 1350 | 2.283019 | 46.42058 | Tensile | Tensile
1805 | 391.3620242 | 5.225 | 146.1 | 346.1 | 0.4888 |  | 5 | 118 | 144 | 70 | 3225 | 65 | 45 | 0.0008 | 36 | 18500 | 1.815385 | 44.65116 | Tensile | Tensile
1806 | 391.3755792 | 76.68 | 116 | 339.7 | 1 | 43 | 5 | 35 | 62 | 14 | 3164 | 45 | 20 | 0.001 | 37 | 491 | 0.7777778 | 19.59545 | Tensile | Tensile
1807 | 391.4591502 | 36.89 | 86.18 | 315.6 | 0.6927 |  | 5 | 182 | 156 | 54 | 4898 | 61 | 32 | 0.001 | 37 | 8360 | 2.983607 | 31.84973 | Shear | Shear
1809 | 391.5122442 | 67.33 | 73.85 | 289.1 | 0.3166 |  | 5 | 152 | 159 | 76 | 2625 | 66 | 61 | 0.001 | 37 | 30300 | 2.30303 | 60.57143 | Tensile | Tensile
1810 | 391.8522572 | 19.36 | 94.79 | 329.3 | 1 | 48 | 5 | 216 | 56 | 17 | 2986 | 52 | 19 | 0.0014 | 40 | 1010 | 4.153846 | 18.75419 | Shear | Shear
1811 | 391.9049223 | 30.41 | 157 | 327.4 | 0.0837 | 46 | 5 | 43 | 54 | 12 | 1609 | 51 | 34 | 0.0014 | 40 | 779 | 0.8431373 | 33.56122 | Tensile | Tensile
1812 | 391.9731883 | 108.6 | 12.74 | 354.3 | 1 | 41 | 5 | 2 | 34 | 5 | 1099 | 48 | 31 | 0.0014 | 39 | 238 | 0.04166667 | 30.93722 | Tensile | Tensile
1816 | 392.2014282 | 64.01 | 176.6 | 288.5 | 0.4392 |  | 5 | 48 | 157 | 91 | 3118 | 68 | 50 | 0.0008 | 36 | 40100 | 0.7058824 | 50.35279 | Tensile | Tensile
1817 | 392.2615813 | 22.49 | 89.47 | 340.9 | 1 | 52 | 5 | 176 | 78 | 26 | 2285 | 53 | 34 | 0.0058 | 52 | 2730 | 3.320755 | 34.13567 | Shear | Shear
1818 | 392.3860062 | 14.3 | 72.69 | 317.6 | 1 | 43 | 5 | 30 | 17 | 2 | 512 | 43 | 33 | 0.0062 | 53 | 80.7 | 0.6976744 | 33.203125 | Tensile | Tensile
1820 | 392.4176978 | 18.87 | 148.4 | 353.9 | 0.8204 | 73 | 6 | 64 | 363 | 265 | 10426 | 74 | 35 | 0.0046 | 50 | 161000 | 0.8648649 | 34.8168 | Tensile | Tensile
1821 | 392.4752552 | 37.23 | 59.38 | 348 | 1 | 43 | 5 | 10 | 21 | 4 | 790 | 43 | 27 | 0.0064 | 53 | 141 | 0.2325581 | 26.58228 | Tensile | Tensile
1823 | 392.5134322 | 37.33 | 58.31 | 338.6 | 1 | 45 | 5 | 36 | 29 | 6 | 1429 | 45 | 20 | 0.0064 | 53 | 208 | 0.8 | 20.29391 | Tensile | Tensile
1824 | 392.6669453 | 39.96 | 53.4 | 254.4 | 0.7896 | 77 | 5 | 435 | 284 | 628 | 6958 | 81 | 41 | 0.007 | 54 | 1160000 | 5.37037 | 40.81633 | Shear | Shear
1825 | 392.7092323 | 80.53 | 21.62 | 280.8 | 1 | 46 | 5 | 14 | 28 | 4 | 677 | 46 | 41 | 0.007 | 54 | 186 | 0.3043478 | 41.35894 | Tensile | Tensile
1826 | 392.7193272 | 64.72 | 64.18 | 369.9 | 0 | 50 | 5 | 218 | 82 | 20 | 2236 | 54 | 37 | 0.004 | 49 | 1850 | 4.037037 | 36.67263 | Shear | Shear
1827 | 392.7518963 | 47.77 | 175.5 | 353.2 | 1 | 44 | 5 | 2 | 45 | 10 | 2267 | 46 | 20 | 0.004 | 49 | 365 | 0.04347826 | 19.85002 | Tensile | Tensile
1828 | 392.8122753 | 51.29 | 85.85 | 332.8 | 1 | 41 | 5 | 192 | 30 | 6 | 1322 | 45 | 23 | 0.0034 | 47 | 229 | 4.266667 | 22.69289 | Shear | Shear
1829 | 392.9306752 | 73.27 | 112.1 | 367.1 | 0 | 40 | 5 | 31 | 83 | 20 | 1976 | 56 | 42 | 0.003 | 46 | 2100 | 0.5535714 | 42.00405 | Tensile | Tensile
1830 | 392.9514792 | 70.69 | 132.1 | 350.2 | 1 | 41 | 5 | 72 | 37 | 9 | 1893 | 45 | 20 | 0.003 | 46 | 335 | 1.6 | 19.54569 | Tensile | Tensile
1831 | 393.0689673 | 75.06 | 76.86 | 326.5 | 1 | 39 | 5 | 101 | 33 | 6 | 1028 | 47 | 32 | 0.003 | 46 | 282 | 2.148936 | 32.10117 | Tensile | Tensile
1832 | 393.0906872 | 3.909 | 61.31 | 345 | 1 | 50 | 5 | 56 | 65 | 12 | 1870 | 50 | 35 | 0.003 | 46 | 781 | 1.12 | 34.75936 | Tensile | Tensile
1833 | 393.1145902 | 15.62 | 29.16 | 351.8 | 1 | 49 | 5 | 1 | 50 | 6 | 841 | 49 | 59 | 0.003 | 46 | 383 | 0.02040816 | 59.45303 | Tensile | Tensile
1834 | 393.1270012 | 52.06 | 51.65 | 229 | 1 | 60 | 5 | 74 | 107 | 31 | 2188 | 60 | 49 | 0.003 | 46 | 4450 | 1.233333 | 48.90311 | Tensile | Tensile
1836 | 393.2396263 | 51.73 | 113.4 | 347.3 | 1 | 42 | 5 | 34 | 29 | 4 | 845 | 46 | 34 | 0.0006 | 32 | 174 | 0.7391304 | 34.31953 | Tensile | Tensile
1838 | 393.3424773 | 13.69 | 172.5 | 341.8 | 1 | 42 | 5 | 153 | 31 | 5 | 1002 | 46 | 31 | 0.001 | 37 | 209 | 3.326087 | 30.93812 | Shear | Shear
1840 | 393.4640172 | 0.01793 | 100.5 | 310 | 0.5632 |  | 5 | 97 | 141 | 59 | 2928 | 67 | 48 | 0.001 | 37 | 16500 | 1.447761 | 48.15574 | Tensile | Tensile
1841 | 393.4983863 | 96.44 | 74.59 | 284 | 1 | 49 | 5 | 407 | 75 | 15 | 2172 | 53 | 35 | 0.0012 | 38 | 1090 | 7.679245 | 34.53039 | Shear | Shear
1842 | 393.5490413 | 35 | 168.8 | 350.7 | 1 | 44 | 5 | 4 | 86 | 17 | 3902 | 47 | 22 | 0.0012 | 38 | 598 | 0.08510638 | 22.03998 | Tensile | Tensile
1843 | 393.6301292 | 2.325 | 124.9 | 356 | 1 | 41 | 5 | 319 | 65 | 10 | 2051 | 47 | 32 | 0.001 | 38 | 471 | 6.787234 | 31.69186 | Shear | Shear
1844 | 393.7064873 | 77.04 | 114.9 | 304.7 | 1 | 49 | 5 | 57 | 52 | 8 | 1314 | 50 | 40 | 0.0012 | 38 | 506 | 1.14 | 39.57382 | Tensile | Tensile
1845 | 393.7122587 | 45.27 | 201.6 | 351.5 | 1 | 74 | 1 | 55 | 199 | 289 | 5244 | 77 | 38 | 0.0006 | 33 | 290000 | 0.7142857 | 37.94813 | Tensile | Tensile
1846 | 393.7360543 | 1.617 | 140.6 | 357.3 | 1 | 37 | 5 | 339 | 10 | 1 | 416 | 39 | 24 | 0.0026 | 45 | 55.8 | 8.692308 | 24.03846 | Shear | Shear
1848 | 393.8199262 | 27.96 | 107.8 | 317 | 0.8162 | 53 | 5 | 167 | 102 | 34 | 3606 | 55 | 28 | 0.0024 | 45 | 3940 | 3.036364 | 28.28619 | Shear | Shear
1849 | 393.8324553 | 48.2 | 89.14 | 309.8 | 1 | 48 | 5 | 84 | 63 | 18 | 1858 | 55 | 34 | 0.0024 | 45 | 1580 | 1.527273 | 33.90743 | Tensile | Tensile
1851 | 393.9496243 | 49.23 | 19.84 | 288 | 1 | 45 | 5 | 73 | 20 | 3 | 701 | 45 | 29 | 0.0024 | 45 | 152 | 1.622222 | 28.53067 | Tensile | Tensile
1852 | 394.0090533 | 80.18 | 76.02 | 310.6 | 0.4485 |  | 5 | 111 | 377 | 213 | 8051 | 73 | 47 | 0.0026 | 45 | 106000 | 1.520548 | 46.82648 | Tensile | Tensile
1855 | 394.4659522 | 88.35 | 26.19 | 257.6 | 1 | 38 | 5 | 70 | 17 | 3 | 722 | 44 | 24 | 0.0012 | 39 | 104 | 1.590909 | 23.54571 | Tensile | Tensile
1856 | 394.4694983 | 7.393 | 52.06 | 308.1 | 1 | 53 | 5 | 286 | 80 | 15 | 1454 | 53 | 55 | 0.0012 | 39 | 1600 | 5.396226 | 55.02063 | Shear | Shear
1858 | 394.5314462 | 64.34 | 133.4 | 333.1 | 1 | 44 | 5 | 12 | 29 | 5 | 1023 | 48 | 28 | 0.0008 | 36 | 238 | 0.25 | 28.348 | Tensile | Tensile
1860 | 394.6166612 | 15.71 | 110.1 | 358.7 | 0.974 | 52 | 5 | 204 | 74 | 16 | 1976 | 52 | 37 | 0.0008 | 36 | 1150 | 3.923077 | 37.44939 | Shear | Shear
1861 | 394.7011343 | 52.45 | 98.55 | 302.9 | 1 | 44 | 5 | 156 | 54 | 13 | 2286 | 48 | 24 | 0.0006 | 33 | 671 | 3.25 | 23.62205 | Shear | Shear
1862 | 394.7596883 | 75.01 | 67.34 | 319.1 | 0.2376 |  | 5 | 186 | 176 | 266 | 5319 | 72 | 33 | 0.0008 | 36 | 193000 | 2.583333 | 33.08893 | Shear | Shear
1865 | 394.9192893 | 100.5 | 52.84 | 405.6 | 1 | 41 | 5 | 31 | 19 | 2 | 679 | 45 | 28 | 0.0014 | 40 | 97.7 | 0.6888889 | 27.98233 | Tensile | Tensile
1866 | 394.9336523 | 14.19 | 88.6 | 359.7 | 1 | 46 | 5 | 72 | 40 | 5 | 836 | 46 | 48 | 0.0014 | 40 | 281 | 1.565217 | 47.84689 | Tensile | Tensile
1867 | 394.9480243 | 37.14 | 188.8 | 354.2 | 1 | 42 | 5 | 266 | 28 | 7 | 2306 | 43 | 12 | 0.0014 | 40 | 208 | 6.186047 | 12.14224 | Shear | Shear
1868 | 395.0930962 | 18.36 | 124.8 | 341.7 | 1 | 45 | 5 | 1 | 85 | 17 | 3748 | 52 | 23 | 0.0014 | 40 | 659 | 0.01923077 | 22.67876 | Tensile | Tensile
1869 | 395.1248263 | 21.64 | 52.29 | 297.2 | 1 | 53 | 5 | 35 | 67 | 10 | 1077 | 53 | 62 | 0.0014 | 40 | 938 | 0.6603774 | 62.20984 | Tensile | Tensile
1870 | 395.1490693 | 16.3 | 103.6 | 325.9 | 0.4281 | 57 | 4 | 53 | 106 | 35 | 2480 | 63 | 43 | 0.0006 | 33 | 6270 | 0.8412698 | 42.74194 | Tensile | Tensile
1871 | 395.1910673 | 54.67 | 93.17 | 234.3 | 1 | 37 | 5 | 1 | 14 | 2 | 698 | 41 | 20 | 0.0018 | 42 | 61 | 0.02439024 | 20.05731 | Tensile | Tensile
1872 | 395.1973923 | 65.94 | 49.17 | 243.4 | 1 | 52 | 5 | 234 | 87 | 19 | 1820 | 52 | 48 | 0.0018 | 42 | 1820 | 4.5 | 47.8022 | Shear | Shear
1873 | 395.2475862 | 55.14 | 52.48 | 291.7 | 1 | 56 | 5 | 111 | 73 | 18 | 2141 | 56 | 34 | 0.0018 | 42 | 1890 | 1.982143 | 34.09622 | Tensile | Tensile
1874 | 395.3777763 | 31.76 | 168.2 | 355.9 | 1 | 46 | 5 | 9 | 39 | 7 | 1318 | 50 | 30 | 0.0012 | 39 | 389 | 0.18 | 29.59029 | Tensile | Tensile
1876 | 395.4277553 | 29.45 | 96.74 | 311.4 | 0.5299 |  | 5 | 180 | 107 | 34 | 2328 | 58 | 46 | 0.0016 | 41 | 4600 | 3.103448 | 45.9622 | Shear | Shear
1877 | 395.4339453 | 3.543 | 152.3 | 332.1 | 1 | 44 | 5 | 2 | 34 | 5 | 1009 | 44 | 34 | 0.0016 | 41 | 226 | 0.04545455 | 33.69673 | Tensile | Tensile
1878 | 395.6195652 | 41.22 | 118.4 | 345.2 | 0.858 | 49 | 5 | 16 | 94 | 20 | 3248 | 57 | 29 | 0.0018 | 42 | 1570 | 0.2807018 | 28.94089 | Tensile | Tensile
1879 | 395.7447853 | 52.3 | 114.4 | 355.4 | 1 | 49 | 5 | 39 | 52 | 9 | 1173 | 48 | 44 | 0.0016 | 41 | 503 | 0.8125 | 44.33078 | Tensile | Tensile
1880 | 395.7917412 | 36.7 | 123.3 | 327.6 | 1 | 46 | 5 | 30 | 72 | 12 | 2129 | 47 | 34 | 0.0016 | 41 | 564 | 0.6382979 | 33.81869 | Tensile | Tensile
1881 | 395.8154692 | 49.9 | 80.83 | 351.6 | 0.3326 |  | 5 | 193 | 197 | 204 | 4883 | 73 | 40 | 0.0018 | 42 | 134000 | 2.643836 | 40.34405 | Shear | Shear
1882 | 395.8647552 | 39.05 | 114.7 | 339.1 | 0.5946 |  | 5 | 171 | 146 | 112 | 4278 | 68 | 34 | 0.0018 | 42 | 39000 | 2.514706 | 34.1281 | Shear | Shear
1884 | 395.9560272 | 16.72 | 185.3 | 330.2 | 1 | 40 | 5 | 1 | 25 | 4 | 1176 | 46 | 21 | 0.0016 | 41 | 143 | 0.02173913 | 21.2585 | Tensile | Tensile
1885 | 395.9944683 | 32.64 | 95.11 | 342.5 | 1 | 59 | 5 | 68 | 161 | 62 | 3853 | 63 | 42 | 0.0016 | 41 | 11100 | 1.079365 | 41.78562 | Tensile | Tensile
1886 | 396.0338782 | 71.44 | 90.41 | 177 | 1 | 45 | 5 | 72 | 37 | 9 | 1323 | 50 | 28 | 0.0016 | 41 | 549 | 1.44 | 27.96674 | Tensile | Tensile
1887 | 396.0452603 | 81.53 | 41.52 | 290.8 | 0.9059 | 60 | 5 | 97 | 202 | 91 | 8700 | 62 | 23 | 0.0016 | 41 | 16600 | 1.564516 | 23.21839 | Tensile | Tensile
1888 | 396.0697053 | 25.3 | 61.65 | 354 | 0.003821 |  | 5 | 103 | 195 | 109 | 4003 | 71 | 49 | 0.0018 | 42 | 53200 | 1.450704 | 48.71346 | Tensile | Tensile
1889 | 396.2297062 | 7.82 | 55.38 | 292.9 | 0.7642 | 57 | 5 | 215 | 137 | 62 | 2398 | 65 | 57 | 0.0016 | 41 | 21300 | 3.307692 | 57.13094 | Shear | Shear
1890 | 396.2863092 | 28.97 | 139.4 | 342 | 1 | 41 | 5 | 203 | 21 | 3 | 841 | 42 | 25 | 0.0016 | 41 | 136 | 4.833333 | 24.97027 | Shear | Shear
1891 | 396.2931163 | 1.804 | 4.116 | 304.2 | 1 | 42 | 5 | 1 | 17 | 1 | 411 | 42 | 41 | 0.0016 | 41 | 61 | 0.02380952 | 41.36253 | Tensile | Tensile
1892 | 396.3014923 | 12.74 | 57.4 | 324.2 | 1 | 43 | 5 | 1 | 21 | 2 | 630 | 43 | 33 | 0.0016 | 41 | 96.9 | 0.02325581 | 33.33333 | Tensile | Tensile
1893 | 396.3976973 | 7.163 | 40.7 | 335.4 | 1 | 49 | 5 | 121 | 53 | 7 | 1155 | 49 | 46 | 0.001 | 37 | 415 | 2.469388 | 45.88745 | Shear | Shear
1895 | 396.6028212 | 11.14 | 76.97 | 287.1 | 0.5532 | 50 | 5 | 223 | 85 | 23 | 2211 | 52 | 38 | 0.0018 | 42 | 1970 | 4.288462 | 38.44414 | Shear | Shear
1896 | 396.6120722 | 13.18 | 135.8 | 351 | 1 | 49 | 5 | 17 | 57 | 11 | 1743 | 51 | 33 | 0.0018 | 42 | 656 | 0.3333333 | 32.70224 | Tensile | Tensile
1897 | 396.7577553 | 57.56 | 38.73 | 333.5 | 0.6649 | 55 | 5 | 34 | 96 | 21 | 2366 | 55 | 41 | 0.0018 | 42 | 1880 | 0.6181818 | 40.57481 | Tensile | Tensile
1898 | 396.7818203 | 30.88 | 126 | 334.9 | 0.6791 |  | 5 | 181 | 151 | 80 | 3251 | 65 | 46 | 0.0018 | 42 | 22200 | 2.784615 | 46.44725 | Shear | Shear
1899 | 396.8201333 | 23.17 | 102.5 | 333.6 | 0.7188 | 54 | 5 | 293 | 94 | 24 | 2048 | 54 | 46 | 0.0018 | 42 | 2740 | 5.425926 | 45.8984375 | Shear | Shear
1900 | 396.8792082 | 57.75 | 168 | 335.8 | 0.4437 |  | 5 | 134 | 151 | 63 | 3049 | 65 | 50 | 0.0018 | 42 | 18500 | 2.061538 | 49.52443 | Tensile | Tensile
1901 | 396.8841213 | 126.6 | 75.51 | 329.6 | 1 | 44 | 5 | 145 | 39 | 10 | 1565 | 46 | 25 | 0.0018 | 42 | 455 | 3.152174 | 24.92013 | Shear | Shear
1902 | 396.8932203 | 116.3 | 63.96 | 340.6 | 1 | 50 | 5 | 152 | 79 | 28 | 2911 | 53 | 27 | 0.0018 | 42 | 2570 | 2.867925 | 27.13844 | Shear | Shear
1903 | 396.9955703 | 98.1 | 67.11 | 298.2 | 1 | 53 | 5 | 75 | 164 | 33 | 3772 | 54 | 43 | 0.0008 | 36 | 2370 | 1.388889 | 43.47826 | Tensile | Tensile
1904 | 397.2952403 | 4.463 | 79.64 | 328.1 | 1 | 47 | 5 | 46 | 51 | 6 | 1075 | 48 | 47 | 0.0008 | 35 | 314 | 0.9583333 | 47.44186 | Tensile | Tensile
1905 | 397.3817163 | 72.47 | 60.74 | 387.7 | 1 | 51 | 5 | 409 | 98 | 16 | 1888 | 53 | 52 | 0.0008 | 35 | 1240 | 7.716981 | 51.90678 | Shear | Shear
1906 | 397.3941613 | 77.93 | 177.7 | 306.2 | 0.655 |  | 5 | 101 | 205 | 135 | 4500 | 71 | 46 | 0.0008 | 35 | 71000 | 1.422535 | 45.55556 | Tensile | Tensile
1907 | 397.4912918 | 118.6 | 68.98 | 351.4 | 1 | 47 | 6 | 36 | 49 | 13 | 1492 | 47 | 33 | 0.0008 | 35 | 833 | 0.7659574 | 32.84182 | Tensile | Tensile
1908 | 397.5068253 | 15.19 | 152.6 | 313 | 1 | 44 | 5 | 44 | 27 | 4 | 714 | 45 | 38 | 0.001 | 37 | 217 | 0.9777778 | 37.81513 | Tensile | Tensile
1909 | 397.5753563 | 13.55 | 109.9 | 306 | 0.5834 |  | 5 | 114 | 116 | 66 | 3600 | 62 | 32 | 0.001 | 37 | 13700 | 1.83871 | 32.22222 | Tensile | Tensile
1910 | 397.7201503 | 81.54 | 77.97 | 249.3 | 1 | 42 | 5 | 150 | 67 | 11 | 2608 | 46 | 26 | 0.001 | 37 | 408 | 3.26087 | 25.69018 | Shear | Shear
1911 | 397.7328563 | 65.65 | 77.41 | 197.5 | 1 | 49 | 5 | 89 | 82 | 12 | 1993 | 52 | 41 | 0.001 | 37 | 754 | 1.711538 | 41.144 | Tensile | Tensile
1912 | 397.7426893 | 58.01 | 185.4 | 307.6 | 0.5127 | 45 | 5 | 107 | 45 | 9 | 1485 | 48 | 30 | 0.001 | 37 | 493 | 2.229167 | 30.30303 | Shear | Tensile
1913 | 397.8955783 | 23.5 | 119.2 | 352 | 1 | 42 | 5 | 30 | 22 | 4 | 1003 | 44 | 22 | 0.0012 | 39 | 132 | 0.6818182 | 21.9342 | Tensile | Tensile
1914 | 398.0252443 | 9.26 | 89.34 | 298.8 | 1 | 52 | 5 | 64 | 69 | 13 | 1688 | 50 | 41 | 0.0012 | 38 | 848 | 1.28 | 40.87678 | Tensile | Tensile
1915 | 398.0360473 | 23.71 | 67.7 | 223.1 | 1 | 54 | 5 | 48 | 89 | 17 | 1741 | 54 | 51 | 0.0012 | 38 | 1660 | 0.8888889 | 51.12005 | Tensile | Tensile
1916 | 398.0463762 | 62.04 | 92.12 | 330.4 | 0.7534 | 54 | 5 | 69 | 99 | 49 | 3073 | 59 | 32 | 0.0012 | 39 | 8440 | 1.169492 | 32.21608 | Tensile | Tensile
1917 | 398.2095842 | 93.9 | 101.9 | 307.5 | 1 | 39 | 5 | 203 | 31 | 6 | 1015 | 47 | 31 | 0.0012 | 39 | 295 | 4.319149 | 30.54187 | Shear | Shear
1918 | 398.5050553 | 20.92 | 100.1 | 309.3 | 1 | 48 | 5 | 86 | 71 | 15 | 1911 | 54 | 37 | 0.0014 | 40 | 1120 | 1.592593 | 37.15332 | Tensile | Tensile
1919 | 398.6577972 | 35.73 | 120.8 | 271.9 | 1 | 40 | 5 | 29 | 20 | 3 | 640 | 44 | 31 | 0.0012 | 38 | 106 | 0.6590909 | 31.25 | Tensile | Tensile
1920 | 398.8389833 | 48.47 | 64.19 | 333.2 | 0.6813 | 50 | 5 | 45 | 77 | 18 | 2001 | 56 | 38 | 0.0004 | 32 | 1470 | 0.8035714 | 38.48076 | Tensile | Tensile
1921 | 398.9545572 | 113.9 | 48.41 | 332.4 | 1 | 36 | 5 | 100 | 10 | 1 | 278 | 38 | 36 | 0.0004 | 31 | 34.7 | 2.631579 | 35.97122 | Shear | Shear
1923 | 399.1205683 | 51.62 | 46.06 | 271.1 | 1 | 62 | 5 | 81 | 123 | 45 | 3870 | 62 | 32 | 0.0006 | 33 | 7810 | 1.306452 | 31.78295 | Tensile | Tensile
1924 | 399.2316872 | 10.93 | 40.55 | 331 | 1 | 51 | 5 | 72 | 45 | 9 | 1808 | 51 | 25 | 0.0006 | 34 | 433 | 1.411765 | 24.88938 | Tensile | Tensile
1926 | 399.6852407 | 63.54 | 117.6 | 328 | 0.5875 | 60 | 6 | 387 | 110 | 53 | 3359 | 58 | 33 | 0.0004 | 29 | 7530 | 6.672414 | 32.74784 | Shear | Shear
1927 | 399.7165898 | 26.98 | 102.4 | 325.6 | 0.4042 | 63 | 6 | 231 | 157 | 66 | 3713 | 63 | 42 | 0.0006 | 32 | 16000 | 3.666667 | 42.28387 | Shear | Shear
1928 | 399.8898082 | 49.96 | 128.4 | 332.8 | 0.6748 |  | 5 | 136 | 118 | 72 | 3291 | 62 | 36 | 0.001 | 37 | 19000 | 2.193548 | 35.85536 | Tensile | Tensile
1930 | 399.9456613 | 14.39 | 133.4 | 347.2 | 1 | 42 | 5 | 97 | 20 | 4 | 793 | 45 | 25 | 0.001 | 37 | 189 | 2.155556 | 25.22068 | Shear | Tensile
1931 | 399.9521863 | 51.8 | 203.3 | 322.9 | 1 | 39 | 5 | 14 | 17 | 2 | 638 | 44 | 27 | 0.001 | 38 | 101 | 0.3181818 | 26.64577 | Tensile | Tensile
1932 | 400.0989513 | 27.23 | 159.2 | 346.6 | 1 | 47 | 5 | 13 | 35 | 7 | 1421 | 49 | 25 | 0.001 | 37 | 371 | 0.2653061 | 24.63054 | Tensile | Tensile
1933 | 400.1430752 | 74.44 | 118.1 | 317.5 | 0.7856 |  | 5 | 81 | 212 | 94 | 5213 | 66 | 41 | 0.001 | 37 | 28000 | 1.227273 | 40.66756 | Tensile | Tensile
1934 | 400.1562068 | 8.996 | 13.22 | 287.8 | 1 | 52 | 6 | 103 | 59 | 14 | 1783 | 52 | 33 | 0.0006 | 34 | 944 | 1.980769 | 33.0903 | Tensile | Tensile
1935 | 400.1692622 | 22.64 | 147.9 | 348.4 | 0.4254 |  | 5 | 87 | 212 | 142 | 5616 | 71 | 38 | 0.0012 | 39 | 68600 | 1.225352 | 37.74929 | Tensile | Tensile
1936 | 400.1878742 | 54.05 | 79.21 | 326.9 | 1 | 38 | 5 | 46 | 20 | 3 | 701 | 42 | 29 | 0.0012 | 39 | 102 | 1.095238 | 28.53067 | Tensile | Tensile
1938 | 400.3395863 | 21.53 | 28.41 | 307.4 | 1 | 42 | 5 | 1 | 23 | 2 | 510 | 42 | 45 | 0.0012 | 39 | 79.8 | 0.02380952 | 45.09804 | Tensile | Tensile
1939 | 400.5721132 | 19.15 | 126.6 | 331 | 0.6207 |  | 5 | 181 | 164 | 73 | 4531 | 64 | 36 | 0.001 | 38 | 16500 | 2.828125 | 36.1951 | Shear | Shear
1940 | 400.6250372 | 13.69 | 99.8 | 326.2 | 0.4627 |  | 5 | 87 | 101 | 39 | 3064 | 59 | 33 | 0.001 | 38 | 5410 | 1.474576 | 32.96345 | Tensile | Tensile
1941 | 400.6317022 | 24.28 | 89.07 | 307.4 | 1 | 51 | 5 | 96 | 81 | 20 | 3242 | 54 | 25 | 0.0012 | 38 | 1260 | 1.777778 | 24.98458 | Tensile | Tensile
1942 | 400.7125982 | 107.9 | 184 | 234.3 | 1 | 38 | 5 | 7 | 18 | 4 | 1184 | 42 | 15 | 0.0008 | 35 | 142 | 0.1666667 | 15.2027 | Tensile | Tensile
1943 | 400.7770537 | 19.83 | 115.2 | 322.6 | 1 | 41 | 1 | 1 | 15 | 1 | 248 | 43 | 60 | 0.0004 | 30 | 51.6 | 0.02325581 | 60.48387 | Tensile | Tensile
1944 | 400.7822612 | 1.37 | 76.74 | 320 | 0.9049 | 48 | 5 | 2 | 105 | 18 | 2237 | 52 | 47 | 0.0008 | 35 | 1250 | 0.03846154 | 46.93786 | Tensile | Tensile
1945 | 400.8639822 | 127.2 | 23.37 | 278.9 | 1 | 39 | 5 | 337 | 19 | 3 | 867 | 41 | 22 | 0.0006 | 33 | 121 | 8.219512 | 21.91465 | Shear | Shear
1946 | 401.0536882 | 30.48 | 72.63 | 248.9 | 1 | 50 | 5 | 408 | 62 | 14 | 1995 | 50 | 31 | 0.0004 | 32 | 839 | 8.16 | 31.07769 | Shear | Shear
1947 | 401.1233213 | 73.05 | 107.7 | 308.7 | 1 | 45 | 5 | 105 | 29 | 5 | 1000 | 46 | 29 | 0.0004 | 30 | 268 | 2.282609 | 29 | Shear | Shear
1948 | 401.3112087 | 53.34 | 101.7 | 315.7 | 0.8509 | 54 | 6 | 28 | 93 | 22 | 2521 | 54 | 37 | 0.0004 | 29 | 1850 | 0.5185185 | 36.89012 | Tensile | Tensile
1949 | 401.4373342 | 55.86 | 45.22 | 337.8 | 1 | 54 | 5 | 127 | 85 | 16 | 2093 | 54 | 41 | 0.0006 | 33 | 1310 | 2.351852 | 40.61156 | Tensile | Tensile
1950 | 401.4712712 | 49.07 | 106.5 | 360.3 | 1 | 88 | 4 | 44 | 280 | 766 | 6991 | 88 | 40 | 0.0002 | 28 | 2120000 | 0.5 | 40.05149 | Tensile | Tensile
1951 | 401.5219093 | 40.99 | 19.06 | 310 | 1 | 52 | 5 | 76 | 55 | 9 | 1281 | 52 | 43 | 0.0076 | 54 | 631 | 1.461538 | 42.93521 | Tensile | Tensile
1952 | 401.6201273 | 31.52 | 75.21 | 350.2 | 1 | 51 | 5 | 18 | 63 | 18 | 2100 | 52 | 30 | 0.0076 | 54 | 1350 | 0.3461538 | 30 | Tensile | Tensile
1953 | 401.6353282 | 80.7 | 69.17 | 319.9 | 1 | 46 | 5 | 2 | 60 | 9 | 1052 | 50 | 57 | 0.0076 | 54 | 680 | 0.04 | 57.03422 | Tensile | Tensile
1954 | 401.6429023 | 34.49 | 81.21 | 353.2 | 1 | 42 | 5 | 393 | 74 | 16 | 2514 | 51 | 29 | 0.0076 | 54 | 845 | 7.705882 | 29.43516 | Shear | Shear
1955 | 401.7031803 | 3.729 | 106.3 | 338.3 | 0.7272 |  | 5 | 225 | 117 | 43 | 2761 | 60 | 42 | 0.0076 | 54 | 8070 | 3.75 | 42.37595 | Shear | Shear
1956 | 401.7281473 | 9.494 | 106.7 | 269.5 | 1 | 54 | 5 | 98 | 108 | 28 | 2866 | 60 | 38 | 0.0076 | 54 | 3620 | 1.633333 | 37.68318 | Tensile | Tensile
1958 | 402.3276492 | 115 | 41.86 | 214.3 | 1 | 38 | 5 | 87 | 12 | 3 | 717 | 42 | 17 | 0.0014 | 40 | 94.7 | 2.071429 | 16.7364 | Tensile | Shear
1959 | 402.3601723 | 18.35 | 114.3 | 336.2 | 1 | 44 | 5 | 40 | 47 | 5 | 878 | 46 | 54 | 0.0014 | 40 | 243 | 0.8695652 | 53.53075 | Tensile | Tensile
1960 | 402.3706003 | 104.6 | 83.66 | 326.9 | 1 | 45 | 5 | 196 | 67 | 11 | 1705 | 47 | 39 | 0.0014 | 39 | 518 | 4.170213 | 39.29619 | Shear | Shear
1961 | 402.3945473 | 11.86 | 66.95 | 322.7 | 0.1133 |  | 5 | 85 | 98 | 29 | 2322 | 58 | 42 | 0.0014 | 39 | 3630 | 1.465517 | 42.205 | Tensile | Tensile
1962 | 402.4078363 | 40.77 | 175.7 | 358.7 | 1 | 40 | 5 | 6 | 11 | 1 | 432 | 42 | 25 | 0.0014 | 40 | 57.7 | 0.1428571 | 25.46296 | Tensile | Tensile
1963 | 402.5059933 | 14.76 | 114.7 | 350.2 | 1 | 45 | 5 | 16 | 37 | 9 | 1215 | 52 | 30 | 0.0016 | 41 | 557 | 0.3076923 | 30.45267 | Tensile | Tensile
1965 | 402.6185792 | 72.64 | 111.3 | 323.5 | 0.3143 |  | 5 | 204 | 131 | 82 | 3349 | 64 | 39 | 0.0014 | 39 | 22400 | 3.1875 | 39.11615 | Shear | Shear
1966 | 402.6995693 | 14.54 | 107.4 | 333.9 | 0.9413 | 53 | 5 | 52 | 80 | 16 | 1981 | 54 | 40 | 0.001 | 37 | 1450 | 0.962963 | 40.38364 | Tensile | Tensile
1967 | 402.8103362 | 81.61 | 115.3 | 322.6 | 0.2674 |  | 5 | 269 | 281 | 409 | 6036 | 78 | 47 | 0.001 | 37 | 442000 | 3.448718 | 46.55401 | Shear | Shear
1968 | 402.8287742 | 89.98 | 106.3 | 302.4 | 1 | 46 | 5 | 82 | 42 | 7 | 1074 | 48 | 39 | 0.002 | 43 | 423 | 1.708333 | 39.10615 | Tensile | Tensile
1969 | 402.8554198 | 67.23 | 161.6 | 323 | 0.4388 | 61 | 6 | 52 | 170 | 62 | 5034 | 63 | 34 | 0.0014 | 40 | 11000 | 0.8253968 | 33.77036 | Tensile | Tensile
1970 | 402.8972093 | 6.809 | 118.4 | 351 | 0.888 | 48 | 5 | 81 | 63 | 10 | 2120 | 48 | 30 | 0.0022 | 43 | 407 | 1.6875 | 29.71698 | Tensile | Tensile
1971 | 402.9235033 | 36.47 | 123.4 | 332.1 | 0.5426 | 54 | 5 | 130 | 108 | 36 | 3896 | 58 | 28 | 0.0022 | 43 | 4530 | 2.241379 | 27.72074 | Shear | Shear
1972 | 402.9699003 | 112.6 | 72.61 | 323.1 | 1 | 43 | 5 | 162 | 42 | 11 | 1599 | 48 | 26 | 0.002 | 43 | 629 | 3.375 | 26.26642 | Shear | Shear
1973 | 402.9879413 | 52.6 | 145.2 | 320.7 | 0.9235 |  | 5 | 102 | 106 | 35 | 2674 | 58 | 40 | 0.002 | 43 | 5210 | 1.758621 | 39.64099 | Tensile | Tensile
1974 | 403.0462812 | 44.6 | 81.77 | 277.7 | 1 | 41 | 5 | 71 | 28 | 3 | 680 | 44 | 41 | 0.002 | 43 | 146 | 1.613636 | 41.17647 | Tensile | Tensile
1975 | 403.0621532 | 91.22 | 95.59 | 285.5 | 0.7617 | 53 | 5 | 214 | 86 | 30 | 2544 | 56 | 34 | 0.002 | 43 | 3430 | 3.821429 | 33.80503 | Shear | Shear
1976 | 403.0819583 | 86.44 | 165.4 | 367.9 | 1 | 48 | 5 | 113 | 61 | 14 | 1899 | 50 | 32 | 0.002 | 43 | 940 | 2.26 | 32.12217 | Shear | Tensile
1977 | 403.0927663 | 31.66 | 76.58 | 337 | 1 | 42 | 5 | 56 | 29 | 4 | 862 | 46 | 34 | 0.002 | 43 | 198 | 1.217391 | 33.64269 | Tensile | Tensile
1978 | 403.1034682 | 85.15 | 69.36 | 307.7 | 1 | 51 | 5 | 179 | 70 | 18 | 1901 | 52 | 37 | 0.002 | 43 | 1600 | 3.442308 | 36.82272 | Shear | Shear
1979 | 403.1833583 | 6.152 | 110.5 | 317.5 | 0.6833 |  | 5 | 29 | 122 | 46 | 3128 | 60 | 39 | 0.0018 | 43 | 7180 | 0.4833333 | 39.00256 | Tensile | Tensile
1980 | 403.1971893 | 13.64 | 49.78 | 318.8 | 1 | 51 | 5 | 214 | 71 | 16 | 2113 | 51 | 34 | 0.002 | 43 | 1100 | 4.196078 | 33.60151 | Shear | Shear
1981 | 403.2280113 | 34.39 | 47.08 | 332.2 | 1 | 41 | 5 | 69 | 16 | 3 | 657 | 41 | 24 | 0.002 | 43 | 93.5 | 1.682927 | 24.35312 | Tensile | Tensile
1985 | 403.6165633 | 116 | 129.4 | 344 | 1 | 40 | 5 | 206 | 43 | 8 | 1584 | 45 | 27 | 0.0008 | 36 | 313 | 4.577778 | 27.14646 | Shear | Shear
1986 | 403.6278952 | 50.77 | 91.36 | 310.2 | 1 | 58 | 5 | 83 | 147 | 48 | 3262 | 59 | 45 | 0.001 | 37 | 7120 | 1.40678 | 45.06438 | Tensile | Tensile
1987 | 403.6814763 | 94.75 | 65.44 | 208.3 | 1 | 45 | 5 | 2 | 15 | 2 | 549 | 43 | 27 | 0.001 | 38 | 84.8 | 0.04651163 | 27.3224 | Tensile | Tensile
1988 | 403.6877422 | 102.6 | 77.79 | 297.8 | 0.7712 | 50 | 5 | 106 | 79 | 12 | 1425 | 53 | 55 | 0.001 | 37 | 1020 | 2 | 55.4386 | Tensile | Tensile
1989 | 403.7069403 | 28.03 | 109.5 | 326.1 | 1 | 48 | 5 | 155 | 63 | 15 | 1902 | 50 | 33 | 0.001 | 37 | 955 | 3.1 | 33.12303 | Shear | Shear
1990 | 403.7154453 | 52.55 | 143.4 | 298.1 | 1 | 45 | 5 | 1 | 35 | 3 | 859 | 45 | 41 | 0.001 | 37 | 146 | 0.02222222 | 40.74505 | Tensile | Tensile
1991 | 403.8291602 | 109.3 | 38.43 | 329.7 | 1 | 42 | 5 | 16 | 21 | 3 | 712 | 42 | 29 | 0.0012 | 38 | 106 | 0.3809524 | 29.49438 | Tensile | Tensile
1994 | 404.0258018 | 38.71 | 102 | 338.6 | 1 | 51 | 6 | 45 | 89 | 20 | 3278 | 51 | 27 | 0.0008 | 35 | 1210 | 0.8823529 | 27.1507 | Tensile | Tensile
1995 | 404.1352723 | 15.63 | 89.87 | 288 | 0.9917 | 51 | 5 | 118 | 81 | 15 | 1816 | 51 | 45 | 0.001 | 37 | 1050 | 2.313725 | 44.60352 | Tensile | Tensile
1997 | 404.2133862 | 54.89 | 102.9 | 328.9 | 0.9476 | 52 | 5 | 97 | 111 | 22 | 2328 | 55 | 48 | 0.0008 | 36 | 2040 | 1.763636 | 47.68041 | Tensile | Tensile
1998 | 404.2404793 | 2.172 | 132.6 | 280.5 | 1 | 38 | 5 | 92 | 12 | 2 | 514 | 41 | 23 | 0.0042 | 49 | 75.5 | 2.243902 | 23.3463 | Shear | Shear
2000 | 404.2765822 | 46.66 | 94.8 | 326.9 | 0.9381 | 52 | 5 | 101 | 101 | 26 | 2439 | 56 | 41 | 0.0042 | 49 | 2760 | 1.803571 | 41.41041 | Tensile | Tensile
2001 | 404.3020203 | 85.64 | 120.5 | 330.4 | 1 | 55 | 5 | 406 | 156 | 66 | 4168 | 60 | 37 | 0.0042 | 49 | 12200 | 6.766667 | 37.42802 | Shear | Shear
2002 | 404.5488683 | 36.54 | 83.11 | 261.3 | 1 | 48 | 5 | 254 | 60 | 21 | 2397 | 51 | 25 | 0.0042 | 49 | 1730 | 4.980392 | 25.03129 | Shear | Shear
2003 | 404.5688498 | 21.82 | 101.5 | 330.6 | 0.653 | 56 | 6 | 17 | 68 | 19 | 2227 | 56 | 31 | 0.005 | 51 | 1760 | 0.3035714 | 30.53435 | Tensile | Tensile
2004 | 404.6488093 | 25.76 | 74.53 | 285.4 | 0.9386 | 51 | 5 | 256 | 64 | 15 | 2101 | 51 | 30 | 0.0042 | 49 | 1040 | 5.019608 | 30.46168 | Shear | Shear
2005 | 404.8584423 | 45.55 | 47.89 | 293.1 | 1 | 44 | 5 | 1 | 38 | 4 | 745 | 44 | 51 | 0.0012 | 39 | 159 | 0.02272727 | 51.00671 | Tensile | Tensile
2007 | 405.0971202 | 12.72 | 131.6 | 313.5 | 1 | 43 | 5 | 1 | 21 | 4 | 1182 | 42 | 18 | 0.0012 | 38 | 114 | 0.02380952 | 17.7665 | Tensile | Tensile
2008 | 405.1090812 | 5.18 | 74.34 | 365.4 | 0.8041 | 53 | 5 | 113 | 125 | 30 | 3923 | 54 | 32 | 0.001 | 38 | 2170 | 2.092593 | 31.86337 | Tensile | Tensile
2009 | 405.2688832 | 71.26 | 157.5 | 343.6 | 1 | 45 | 5 | 66 | 34 | 6 | 1024 | 47 | 33 | 0.001 | 37 | 276 | 1.404255 | 33.203125 | Tensile | Tensile
2011 | 405.4158933 | 43.86 | 43.81 | 293.7 | 1 | 56 | 5 | 115 | 68 | 22 | 3132 | 56 | 22 | 0.0006 | 34 | 1880 | 2.053571 | 21.71137 | Tensile | Tensile
2012 | 405.4779383 | 38.25 | 37.04 | 269.2 | 1 | 57 | 5 | 319 | 76 | 31 | 2551 | 57 | 30 | 0.0006 | 34 | 4630 | 5.596491 | 29.79224 | Shear | Shear
2013 | 405.4840683 | 84.6 | 133 | 303.8 | 1 | 48 | 5 | 88 | 45 | 9 | 1409 | 48 | 32 | 0.0006 | 34 | 532 | 1.833333 | 31.93754 | Tensile | Tensile
2014 | 405.5016392 | 21.96 | 115.2 | 311.4 | 0.7995 | 47 | 5 | 239 | 61 | 10 | 1597 | 50 | 38 | 0.0006 | 34 | 677 | 4.78 | 38.19662 | Shear | Shear
2016 | 405.5274672 | 62.45 | 87.22 | 356.8 | 1 | 47 | 5 | 2 | 56 | 8 | 1797 | 47 | 31 | 0.0006 | 34 | 331 | 0.04255319 | 31.16305 | Tensile | Tensile
2017 | 405.5475583 | 122.4 | 12.5 | 325.3 | 1 | 37 | 5 | 132 | 77 | 13 | 2463 | 46 | 31 | 0.0008 | 35 | 572 | 2.869565 | 31.26269 | Shear | Shear
2018 | 405.8631373 | 4.91 | 97.13 | 344 | 1 | 38 | 5 | 5 | 14 | 3 | 990 | 43 | 14 | 0.0006 | 32 | 110 | 0.1162791 | 14.14141 | Tensile | Tensile
2019 | 405.9023393 | 1.553 | 66.18 | 334.6 | 0.7546 | 52 | 5 | 68 | 84 | 18 | 1887 | 53 | 45 | 0.0004 | 32 | 1760 | 1.283019 | 44.5151 | Tensile | Tensile
2021 | 405.9561552 | 39.58 | 126.6 | 322.5 | 0.6096 |  | 5 | 103 | 101 | 29 | 2175 | 58 | 46 | 0.0006 | 33 | 3700 | 1.775862 | 46.43678 | Tensile | Tensile
2022 | 405.9812923 | 82.43 | 172.5 | 359.8 | 1 | 44 | 5 | 23 | 26 | 6 | 1427 | 46 | 18 | 0.0006 | 33 | 227 | 0.5 | 18.22004 | Tensile | Tensile
2023 | 406.0495163 | 15.81 | 96.35 | 317.9 | 0.6298 |  | 5 | 50 | 165 | 54 | 3712 | 63 | 44 | 0.0006 | 32 | 9830 | 0.7936508 | 44.45043 | Tensile | Tensile
2024 | 406.1853072 | 23.91 | 133.3 | 310.1 | 1 | 43 | 5 | 34 | 53 | 8 | 1275 | 49 | 42 | 0.0006 | 32 | 416 | 0.6938776 | 41.56863 | Tensile | Tensile
2025 | 406.2617502 | 11.27 | 80.81 | 381.8 | 0 |  | 4 | 57 | 131 | 64 | 2390 | 68 | 55 | 0.0004 | 29 | 26300 | 0.8382353 | 54.81172 | Tensile | Tensile
2026 | 406.2819328 | 106.3 | 48.98 | 244.3 | 1 | 42 | 1 | 33 | 13 | 1 | 382 | 42 | 34 | 0.0004 | 29 | 54.2 | 0.7857143 | 34.03141 | Tensile | Tensile
2027 | 406.3178263 | 104.6 | 48.84 | 278.9 | 1 | 39 | 5 | 131 | 25 | 5 | 1179 | 42 | 21 | 0.0006 | 34 | 177 | 3.119048 | 21.20441 | Shear | Shear
2028 | 406.4452162 | 48.53 | 54.83 | 335.8 | 1 | 46 | 5 | 50 | 42 | 11 | 2827 | 46 | 15 | 0.0008 | 36 | 382 | 1.086957 | 14.85674 | Tensile | Tensile
2029 | 406.4987213 | 17.25 | 88.94 | 319.9 | 0.7931 |  | 5 | 214 | 80 | 26 | 4206 | 52 | 19 | 0.0008 | 35 | 2010 | 4.115385 | 19.02045 | Shear | Shear
2030 | 406.7234072 | 11.44 | 81.21 | 359.9 | 1 | 43 | 5 | 84 | 30 | 4 | 838 | 47 | 36 | 0.0008 | 35 | 199 | 1.787234 | 35.79952 | Tensile | Tensile
2031 | 406.7868972 | 45.89 | 123.5 | 290.3 | 1 | 39 | 5 | 83 | 20 | 3 | 631 | 44 | 32 | 0.0006 | 35 | 113 | 1.886364 | 31.69572 | Tensile | Tensile
2033 | 406.9416342 | 115 | 112.8 | 377.5 | 1 | 40 | 5 | 2 | 20 | 4 | 1262 | 42 | 16 | 0.0006 | 33 | 122 | 0.04761905 | 15.84786 | Tensile | Tensile
2034 | 406.9657542 | 203.2 | 167.5 | 228.9 | 1 | 36 | 5 | 1 | 8 | 1 | 352 | 42 | 23 | 0.0006 | 33 | 39.8 | 0.02380952 | 22.72727 | Tensile | Tensile
2035 | 407.1314933 | 38.64 | 95.02 | 308.9 | 0.8831 | 51 | 5 | 53 | 83 | 14 | 1412 | 54 | 59 | 0.0006 | 33 | 1290 | 0.9814815 | 58.78187 | Tensile | Tensile
2036 | 407.1624723 | 74.89 | 125.3 | 312.1 | 0.6768 |  | 5 | 119 | 158 | 103 | 4225 | 68 | 37 | 0.0004 | 32 | 39400 | 1.75 | 37.39645 | Tensile | Tensile
2037 | 407.1682942 | 9.112 | 104.3 | 366.4 | 1 | 49 | 4 | 9 | 58 | 8 | 1800 | 49 | 32 | 0.0004 | 30 | 424 | 0.1836735 | 32.22222 | Tensile | Tensile
2038 | 407.2915493 | 3.904 | 86.16 | 318.4 | 1 | 44 | 5 | 29 | 33 | 6 | 1053 | 46 | 31 | 0.0008 | 35 | 313 | 0.6304348 | 31.33903 | Tensile | Tensile
2039 | 407.3148602 | 29.83 | 43.18 | 239.5 | 1 | 43 | 5 | 19 | 22 | 4 | 1189 | 43 | 19 | 0.0008 | 35 | 150 | 0.4418605 | 18.50294 | Tensile | Tensile
2041 | 407.3875263 | 37.88 | 18.04 | 271.3 | 0.6757 | 59 | 5 | 118 | 108 | 24 | 1810 | 59 | 60 | 0.0006 | 34 | 3590 | 2 | 59.66851 | Tensile | Tensile
2042 | 407.4935693 | 25.84 | 45.49 | 303.2 | 1 | 51 | 5 | 92 | 55 | 15 | 1892 | 51 | 29 | 0.0006 | 34 | 1080 | 1.803922 | 29.06977 | Tensile | Tensile
2044 | 407.6109073 | 34.22 | 85.3 | 271.4 | 1 | 50 | 5 | 96 | 58 | 12 | 1598 | 52 | 36 | 0.001 | 37 | 825 | 1.846154 | 36.29537 | Tensile | Tensile
2046 | 407.8119253 | 34.55 | 87.86 | 232 | 1 | 40 | 5 | 250 | 26 | 5 | 966 | 45 | 27 | 0.0008 | 35 | 230 | 5.555556 | 26.91511 | Shear | Shear
2047 | 407.8336822 | 20.01 | 84.19 | 299.4 | 1 | 52 | 5 | 46 | 88 | 12 | 1939 | 52 | 45 | 0.0008 | 35 | 867 | 0.8846154 | 45.38422 | Tensile | Tensile
2048 | 407.8921393 | 35.73 | 17.17 | 364.6 | 1 | 42 | 5 | 59 | 26 | 5 | 1117 | 44 | 23 | 0.0008 | 36 | 169 | 1.340909 | 23.27663 | Tensile | Tensile
2049 | 407.9081822 | 3.654 | 79.3 | 209 | 1 | 43 | 5 | 52 | 50 | 7 | 1016 | 50 | 49 | 0.0008 | 36 | 445 | 1.04 | 49.2126 | Tensile | Tensile
2052 | 408.0491943 | 42.12 | 44.91 | 264.4 | 1 | 46 | 5 | 2 | 38 | 4 | 660 | 46 | 58 | 0.0008 | 36 | 191 | 0.04347826 | 57.57576 | Tensile | Tensile
2053 | 408.0762282 | 5.236 | 54.29 | 315.3 | 0.6536 | 47 | 5 | 41 | 38 | 4 | 621 | 47 | 61 | 0.0008 | 36 | 210 | 0.8723404 | 61.19163 | Tensile | Tensile
2054 | 408.0904542 | 94.11 | 155.4 | 347.7 | 0.378 |  | 5 | 94 | 256 | 311 | 5624 | 78 | 46 | 0.0006 | 33 | 415000 | 1.205128 | 45.5192 | Tensile | Tensile
2055 | 408.1002223 | 60.62 | 26.15 | 306.1 | 1 | 50 | 5 | 33 | 74 | 10 | 1397 | 50 | 53 | 0.0018 | 42 | 640 | 0.66 | 52.97065 | Tensile | Tensile
2056 | 408.1676903 | 68.48 | 105.2 | 308.7 | 0.959 |  | 5 | 79 | 90 | 18 | 1461 | 56 | 62 | 0.0018 | 42 | 2270 | 1.410714 | 61.60164 | Tensile | Tensile
2057 | 408.1889562 | 79.89 | 30.67 | 320.1 | 0.1803 | 48 | 5 | 46 | 63 | 14 | 1803 | 52 | 35 | 0.0018 | 42 | 985 | 0.8846154 | 34.94176 | Tensile | Tensile
2058 | 408.2122063 | 16.85 | 105.4 | 279.3 | 1 | 45 | 5 | 43 | 42 | 15 | 2671 | 47 | 16 | 0.0018 | 42 | 752 | 0.9148936 | 15.72445 | Tensile | Tensile
2059 | 408.2545622 | 25.84 | 161.6 | 346 | 0.3764 | 43 | 5 | 205 | 38 | 6 | 1137 | 46 | 33 | 0.0018 | 42 | 294 | 4.456522 | 33.42128 | Shear | Shear
2060 | 408.3114392 | 72.71 | 75.46 | 364.5 | 1 | 38 | 5 | 40 | 16 | 3 | 921 | 42 | 17 | 0.002 | 43 | 118 | 0.952381 | 17.37242 | Tensile | Tensile
2062 | 408.6023823 | 96.77 | 29.08 | 351.3 | 1 | 38 | 5 | 1 | 18 | 3 | 830 | 43 | 22 | 0.001 | 38 | 116 | 0.02325581 | 21.68675 | Tensile | Tensile
2063 | 408.6523982 | 44.9 | 80.64 | 297.7 | 0.488 |  | 5 | 137 | 113 | 47 | 3026 | 57 | 37 | 0.001 | 38 | 6990 | 2.403509 | 37.34303 | Shear | Shear
2064 | 408.6632603 | 37.32 | 156.1 | 296.5 | 1 | 41 | 5 | 9 | 53 | 9 | 2088 | 45 | 25 | 0.001 | 38 | 321 | 0.2 | 25.38314 | Tensile | Tensile
2065 | 408.8852582 | 4.083 | 148.7 | 338.5 | 1 | 48 | 5 | 34 | 56 | 13 | 2209 | 50 | 25 | 0.0006 | 34 | 741 | 0.68 | 25.35084 | Tensile | Tensile
2066 | 408.9027438 | 52.37 | 26.49 | 331.3 | 1 | 55 | 6 | 35 | 95 | 25 | 3434 | 55 | 28 | 0.0004 | 31 | 1900 | 0.6363636 | 27.66453 | Tensile | Tensile
2068 | 409.2106943 | 39.99 | 4.977 | 315.1 | 0.7114 | 54 | 5 | 63 | 99 | 31 | 2827 | 54 | 35 | 0.001 | 37 | 2920 | 1.166667 | 35.01946 | Tensile | Tensile
2069 | 409.2247703 | 58.82 | 91.59 | 310 | 1 | 55 | 5 | 206 | 78 | 18 | 1968 | 55 | 40 | 0.001 | 37 | 1730 | 3.745455 | 39.63415 | Shear | Shear
2070 | 409.2489963 | 14.24 | 96.97 | 285.6 | 1 | 50 | 5 | 81 | 61 | 11 | 1607 | 50 | 38 | 0.001 | 37 | 753 | 1.62 | 37.95893 | Tensile | Tensile
2071 | 409.3773893 | 12 | 163.8 | 341 | 0.7987 | 46 | 5 | 199 | 69 | 10 | 1366 | 50 | 51 | 0.001 | 37 | 718 | 3.98 | 50.51245 | Shear | Shear
2072 | 409.4418333 | 36.06 | 78.35 | 342.6 | 0.7702 | 51 | 5 | 33 | 79 | 23 | 2022 | 58 | 39 | 0.001 | 37 | 2840 | 0.5689655 | 39.07023 | Tensile | Tensile
2073 | 409.5653322 | 23.41 | 44.05 | 333.5 | 1 | 44 | 5 | 215 | 20 | 4 | 853 | 44 | 23 | 0.0008 | 36 | 173 | 4.886364 | 23.44666 | Shear | Shear
2074 | 409.7111213 | 102.9 | 66.98 | 298.4 | 0 | 41 | 5 | 211 | 28 | 5 | 1286 | 45 | 22 | 0.001 | 38 | 180 | 4.688889 | 21.77294 | Shear | Shear
2075 | 409.8746842 | 50.79 | 102.9 | 339.2 | 0.4947 | 64 | 4 | 106 | 140 | 49 | 2521 | 64 | 56 | 0.0014 | 40 | 13600 | 1.65625 | 55.53352 | Tensile | Tensile
2076 | 409.9185562 | 37.18 | 70.16 | 298.7 | 0.9139 |  | 5 | 45 | 237 | 959 | 7657 | 85 | 31 | 0.0054 | 51 | 2800000 | 0.5294118 | 30.95207 | Tensile | Tensile
2077 | 409.9563733 | 13.81 | 52.9 | 295.1 | 0.6611 | 63 | 5 | 503 | 125 | 75 | 3337 | 63 | 37 | 0.0056 | 52 | 19700 | 7.984127 | 37.4588 | Shear | Shear
2078 | 409.9645433 | 35.37 | 67.12 | 298.4 | 0.9715 | 63 | 5 | 191 | 146 | 47 | 3724 | 63 | 39 | 0.0056 | 52 | 8700 | 3.031746 | 39.20516 | Shear | Shear
2079 | 410.1446673 | 73.25 | 77.46 | 232.9 | 1 | 46 | 5 | 159 | 56 | 11 | 1520 | 52 | 37 | 0.0054 | 51 | 737 | 3.057692 | 36.84211 | Shear | Shear
2080 | 410.1934013 | 57.68 | 196.7 | 313.8 | 0.3526 | 47 | 5 | 269 | 50 | 11 | 1478 | 48 | 34 | 0.0054 | 51 | 653 | 5.604167 | 33.8295 | Shear | Shear
2082 | 410.2885033 | 65.23 | 195.7 | 356.1 | 0.07948 | 40 | 5 | 217 | 51 | 11 | 1700 | 51 | 30 | 0.0046 | 50 | 743 | 4.254902 | 30 | Shear | Shear
2084 | 410.3619753 | 47.56 | 85.62 | 310.1 | 1 | 44 | 5 | 1 | 33 | 3 | 895 | 43 | 37 | 0.0046 | 50 | 126 | 0.02325581 | 36.87151 | Tensile | Tensile
2085 | 410.4294762 | 11.64 | 82.25 | 327.7 | 0.8626 |  | 5 | 87 | 142 | 55 | 3282 | 63 | 43 | 0.0008 | 35 | 12400 | 1.380952 | 43.2663 | Tensile | Tensile
2086 | 410.4630042 | 54.75 | 92.73 | 317.2 | 1 | 43 | 5 | 40 | 31 | 5 | 1146 | 42 | 27 | 0.0006 | 34 | 205 | 0.952381 | 27.05061 | Tensile | Tensile
2088 | 410.5322713 | 53.01 | 67.6 | 222.9 | 1 | 58 | 5 | 130 | 81 | 24 | 2235 | 58 | 36 | 0.0006 | 33 | 3080 | 2.241379 | 36.24161 | Tensile | Tensile
2089 | 410.5908212 | 79.17 | 22.31 | 354.6 | 0.6823 | 49 | 5 | 263 | 56 | 12 | 2217 | 49 | 25 | 0.0006 | 34 | 655 | 5.367347 | 25.25936 | Shear | Shear
2090 | 410.6211283 | 30.28 | 83.46 | 324.2 | 0.9292 | 49 | 5 | 56 | 129 | 29 | 4422 | 52 | 29 | 0.0006 | 34 | 1750 | 1.076923 | 29.17232 | Tensile | Tensile
2091 | 410.6682573 | 31.28 | 72.81 | 279.6 | 1 | 49 | 5 | 147 | 71 | 19 | 2156 | 49 | 33 | 0.0006 | 34 | 1490 | 3 | 32.93135 | Shear | Shear
2092 | 410.6839822 | 85.49 | 89.9 | 356.1 | 0 | 39 | 5 | 85 | 110 | 19 | 3022 | 49 | 36 | 0.0006 | 34 | 951 | 1.734694 | 36.39974 | Tensile | Tensile
2093 | 410.7283332 | 3.038 | 4.977 | 327.1 | 1 | 47 | 5 | 376 | 47 | 9 | 1222 | 47 | 38 | 0.0006 | 34 | 566 | 8 | 38.46154 | Shear | Shear
2095 | 410.9344663 | 74.12 | 85.54 | 298 | 0.3054 | 50 | 5 | 174 | 114 | 27 | 1884 | 59 | 61 | 0.0004 | 32 | 4550 | 2.949153 | 60.50955 | Shear | Shear
2096 | 410.9464772 | 47.13 | 64.12 | 309.6 | 1 | 41 | 5 | 115 | 21 | 2 | 603 | 41 | 35 | 0.0006 | 32 | 97.4 | 2.804878 | 34.82587 | Shear | Shear
2097 | 411.0196512 | 48.79 | 148.9 | 323.6 | 1 | 50 | 5 | 193 | 52 | 11 | 2079 | 50 | 25 | 0.0004 | 32 | 559 | 3.86 | 25.01203 | Shear | Shear
2098 | 411.2470472 | 50.97 | 83.87 | 344.3 | 0.7137 | 53 | 5 | 41 | 69 | 15 | 1752 | 54 | 39 | 0.001 | 38 | 1280 | 0.7592593 | 39.38356 | Tensile | Tensile
2099 | 411.2606763 | 7.817 | 68.75 | 311.9 | 0.7134 | 59 | 5 | 105 | 124 | 38 | 2646 | 59 | 47 | 0.001 | 38 | 6770 | 1.779661 | 46.86319 | Tensile | Tensile
2100 | 411.3098293 | 37.64 | 124.3 | 334.6 | 0.4071 | 46 | 5 | 121 | 57 | 11 | 1543 | 50 | 37 | 0.001 | 38 | 647 | 2.42 | 36.94102 | Shear | Shear
2101 | 411.3638133 | 37.38 | 159.9 | 333.3 | 1 | 39 | 5 | 52 | 23 | 4 | 832 | 42 | 28 | 0.001 | 38 | 138 | 1.238095 | 27.64423 | Tensile | Tensile
2102 | 411.4323683 | 88.32 | 29.75 | 243.9 | 1 | 40 | 5 | 33 | 29 | 5 | 951 | 46 | 30 | 0.001 | 38 | 205 | 0.7173913 | 30.49422 | Tensile | Tensile
2103 | 411.5638803 | 23 | 105.2 | 334.7 | 0.8214 |  | 5 | 175 | 129 | 29 | 2722 | 55 | 47 | 0.001 | 38 | 2810 | 3.181818 | 47.39162 | Shear | Shear
2104 | 411.6326593 | 102.1 | 101.9 | 380.9 | 0.9428 | 43 | 5 | 106 | 82 | 13 | 1960 | 51 | 42 | 0.0004 | 32 | 789 | 2.078431 | 41.83673 | Tensile | Tensile
2105 | 411.6852672 | 8.511 | 50.12 | 355.9 | 1 | 43 | 5 | 8 | 40 | 9 | 2041 | 51 | 20 | 0.0004 | 32 | 474 | 0.1568627 | 19.59824 | Tensile | Tensile
2106 | 411.8130953 | 20.35 | 19.68 | 326.6 | 0.9055 | 56 | 5 | 60 | 91 | 23 | 2373 | 56 | 38 | 0.0004 | 31 | 2500 | 1.071429 | 38.34808 | Tensile | Tensile
2107 | 411.8475003 | 68.89 | 133.8 | 327.8 | 1 | 40 | 5 | 2 | 18 | 3 | 883 | 41 | 20 | 0.0004 | 31 | 107 | 0.04878049 | 20.38505 | Tensile | Tensile
2108 | 411.8941332 | 10.27 | 83.28 | 353.3 | 1 | 45 | 5 | 67 | 73 | 13 | 2549 | 47 | 29 | 0.0004 | 32 | 586 | 1.425532 | 28.63868 | Tensile | Tensile
2110 | 412.1081843 | 27.68 | 88.54 | 307.3 | 1 | 55 | 5 | 96 | 104 | 28 | 3076 | 57 | 34 | 0.0008 | 35 | 2990 | 1.684211 | 33.81014 | Tensile | Tensile
2111 | 412.2202673 | 15.17 | 26.39 | 328.3 | 1 | 50 | 5 | 98 | 135 | 25 | 3786 | 50 | 36 | 0.0008 | 35 | 1360 | 1.96 | 35.65769 | Tensile | Tensile
2112 | 412.2511462 | 12.61 | 71.97 | 270.4 | 1 | 48 | 5 | 2 | 51 | 6 | 893 | 48 | 57 | 0.0008 | 35 | 360 | 0.04166667 | 57.11086 | Tensile | Tensile
2113 | 412.3253922 | 74.23 | 46.63 | 311 | 1 | 46 | 5 | 1 | 84 | 11 | 2395 | 46 | 35 | 0.0008 | 36 | 437 | 0.02173913 | 35.07307 | Tensile | Tensile
2114 | 412.3434863 | 13.05 | 135.6 | 340.2 | 1 | 49 | 5 | 18 | 45 | 11 | 1772 | 54 | 25 | 0.0008 | 36 | 815 | 0.3333333 | 25.39503 | Tensile | Tensile
2115 | 412.3676782 | 13.05 | 135.6 | 340.2 | 1 | 48 | 5 | 18 | 42 | 10 | 1546 | 54 | 27 | 0.0008 | 36 | 766 | 0.3333333 | 27.16688 | Tensile | Tensile
2118 | 412.5280323 | 33.88 | 117.6 | 322.1 | 0.691 | 50 | 5 | 295 | 73 | 24 | 2650 | 54 | 28 | 0.0014 | 40 | 2100 | 5.462963 | 27.54717 | Shear | Shear
2119 | 412.6224282 | 47.87 | 131.1 | 304.5 | 1 | 41 | 5 | 1 | 26 | 3 | 775 | 44 | 34 | 0.0014 | 40 | 149 | 0.02272727 | 33.54839 | Tensile | Tensile
2123 | 412.8822942 | 65.36 | 25.76 | 360.2 | 1 | 45 | 5 | 57 | 39 | 5 | 1009 | 47 | 39 | 0.0014 | 40 | 261 | 1.212766 | 38.65213 | Tensile | Tensile
2124 | 412.9338972 | 16.38 | 130.2 | 356.1 | 0.1359 | 54 | 5 | 106 | 95 | 26 | 2445 | 55 | 39 | 0.0014 | 40 | 2700 | 1.927273 | 38.85481 | Tensile | Tensile
2125 | 412.9534693 | 1.767 | 70.59 | 310.3 | 0.6665 |  | 5 | 276 | 200 | 168 | 4230 | 71 | 47 | 0.0014 | 40 | 119000 | 3.887324 | 47.28132 | Shear | Shear
2126 | 413.0258583 | 28.74 | 169.9 | 373.4 | 1 | 50 | 5 | 2 | 46 | 7 | 1275 | 45 | 36 | 0.0016 | 41 | 312 | 0.04444444 | 36.07843 | Tensile | Tensile
2127 | 413.0592453 | 22.96 | 165.9 | 336.6 | 1 | 45 | 5 | 33 | 48 | 8 | 1880 | 45 | 26 | 0.0012 | 38 | 349 | 0.7333333 | 25.53191 | Tensile | Tensile
2128 | 413.1164273 | 25.97 | 86.78 | 281.8 | 0.7239 |  | 5 | 59 | 109 | 32 | 1986 | 61 | 55 | 0.0012 | 39 | 6850 | 0.9672131 | 54.88419 | Tensile | Tensile
2129 | 413.1975013 | 56.2 | 112.4 | 246.8 | 1 | 46 | 5 | 159 | 58 | 10 | 1449 | 51 | 40 | 0.0012 | 39 | 682 | 3.117647 | 40.02761 | Shear | Shear
2130 | 413.2169032 | 94.67 | 66.45 | 357.1 | 1 | 47 | 5 | 145 | 51 | 11 | 2098 | 47 | 24 | 0.0012 | 39 | 556 | 3.085106 | 24.30887 | Shear | Shear
2131 | 413.4137323 | 47.12 | 29.57 | 237.5 | 1 | 54 | 5 | 175 | 83 | 17 | 1609 | 54 | 52 | 0.0012 | 39 | 1630 | 3.240741 | 51.58484 | Shear | Shear
2133 | 413.4775373 | 31.16 | 132.3 | 356.6 | 1 | 45 | 5 | 60 | 40 | 9 | 1784 | 47 | 22 | 0.0012 | 38 | 401 | 1.276596 | 22.42152 | Tensile | Tensile
2135 | 413.5422653 | 7.936 | 78 | 350.9 | 0.7633 | 55 | 5 | 47 | 112 | 43 | 3094 | 58 | 36 | 0.0014 | 41 | 6140 | 0.8103448 | 36.1991 | Tensile | Tensile
2137 | 413.6355253 | 52.59 | 116.6 | 264.6 | 0.9754 | 49 | 5 | 102 | 90 | 21 | 2469 | 54 | 36 | 0.0014 | 40 | 1850 | 1.888889 | 36.452 | Tensile | Tensile
2139 | 413.7332363 | 61.82 | 62.66 | 268.4 | 1 | 47 | 5 | 31 | 44 | 10 | 1743 | 47 | 25 | 0.0014 | 40 | 509 | 0.6595745 | 25.24383 | Tensile | Tensile
2140 | 413.7485433 | 102.4 | 97.67 | 378.2 | 1 | 48 | 5 | 51 | 64 | 12 | 3026 | 46 | 21 | 0.0014 | 40 | 459 | 1.108696 | 21.15003 | Tensile | Tensile
2141 | 413.8811182 | 64.08 | 131.6 | 268.3 | 1 | 40 | 5 | 150 | 17 | 3 | 785 | 44 | 22 | 0.0014 | 40 | 126 | 3.409091 | 21.65605 | Shear | Shear
2142 | 414.1225243 | 48.25 | 93.13 | 320.6 | 1 | 41 | 5 | 51 | 25 | 4 | 977 | 45 | 26 | 0.0006 | 32 | 190 | 1.133333 | 25.58854 | Tensile | Tensile
2143 | 414.2269033 | 47.54 | 49.86 | 246.7 | 1 | 49 | 5 | 166 | 64 | 9 | 1201 | 49 | 53 | 0.0004 | 31 | 569 | 3.387755 | 53.28893 | Shear | Shear
2144 | 414.2371483 | 47.51 | 131.9 | 321.4 | 1 | 45 | 5 | 110 | 40 | 5 | 1053 | 48 | 38 | 0.0004 | 31 | 258 | 2.291667 | 37.9867 | Tensile | Tensile
2145 | 414.3213682 | 13.39 | 122.7 | 305.4 | 0.7521 |  | 5 | 63 | 209 | 271 | 6465 | 77 | 32 | 0.0004 | 31 | 272000 | 0.8181818 | 32.32792 | Tensile | Tensile
2146 | 414.4004162 | 65.07 | 134.2 | 302.7 | 1 | 43 | 5 | 93 | 38 | 7 | 1626 | 47 | 23 | 0.0014 | 40 | 305 | 1.978723 | 23.37023 | Tensile | Tensile
2147 | 414.5258392 | 117.8 | 29.34 | 370.2 | 1 | 44 | 5 | 194 | 35 | 7 | 1482 | 46 | 24 | 0.0014 | 40 | 300 | 4.217391 | 23.61673 | Shear | Shear
2148 | 414.5434783 | 9.449 | 3.287 | 341.6 | 1 | 49 | 5 | 255 | 48 | 10 | 1403 | 49 | 34 | 0.0014 | 40 | 627 | 5.204082 | 34.2124 | Shear | Shear
2149 | 414.5798952 | 55.74 | 82.37 | 359.7 | 1 | 43 | 5 | 5 | 9 | 2 | 656 | 40 | 14 | 0.0014 | 40 | 70.3 | 0.125 | 13.71951 | Tensile | Tensile
2150 | 414.5980022 | 66.59 | 83.01 | 328.8 | 0.4246 |  | 5 | 159 | 194 | 201 | 5291 | 72 | 37 | 0.0018 | 42 | 128000 | 2.208333 | 36.66604 | Tensile | Tensile
2152 | 414.7655583 | 108.8 | 3.326 | 348.6 | 1 | 44 | 5 | 52 | 35 | 4 | 809 | 46 | 43 | 0.0018 | 42 | 200 | 1.130435 | 43.26329 | Tensile | Tensile
2153 | 414.7963213 | 125.7 | 23.29 | 199.5 | 1 | 40 | 5 | 2 | 20 | 4 | 1025 | 44 | 20 | 0.0018 | 42 | 146 | 0.04545455 | 19.5122 | Tensile | Tensile
2154 | 414.8044802 | 8.739 | 119.8 | 350.6 | 1 | 38 | 5 | 2 | 18 | 4 | 1392 | 43 | 13 | 0.0018 | 42 | 134 | 0.04651163 | 12.93103 | Tensile | Tensile
2155 | 414.8281553 | 35.34 | 56.82 | 216.1 | 1 | 41 | 5 | 203 | 20 | 5 | 1502 | 41 | 13 | 0.0012 | 39 | 148 | 4.95122 | 13.31558 | Shear | Shear
2156 | 414.8451093 | 143.8 | 83.5 | 330.3 | 0 | 51 | 5 | 62 | 100 | 23 | 2371 | 55 | 42 | 0.0012 | 39 | 2370 | 1.127273 | 42.1763 | Tensile | Tensile
2157 | 414.8824633 | 83.73 | 67.4 | 338.3 | 0 |  | 5 | 145 | 196 | 179 | 5247 | 69 | 37 | 0.0012 | 39 | 88700 | 2.101449 | 37.35468 | Tensile | Tensile
2158 | 414.9316882 | 11.59 | 83.25 | 393.4 | 1 | 41 | 5 | 246 | 18 | 4 | 1086 | 40 | 17 | 0.0014 | 40 | 128 | 6.15 | 16.57459 | Shear | Shear
2160 | 415.0614192 | 24.07 | 6.907 | 341.7 | 0.9179 |  | 5 | 172 | 120 | 31 | 2919 | 55 | 41 | 0.0018 | 42 | 3380 | 3.127273 | 41.10997 | Shear | Shear
2161 | 415.1036243 | 15.12 | 174.5 | 334 | 1 | 40 | 5 | 204 | 35 | 7 | 1545 | 45 | 23 | 0.0014 | 40 | 302 | 4.533333 | 22.65372 | Shear | Shear
2162 | 415.1556473 | 10.82 | 154.6 | 346.1 | 0.5841 |  | 5 | 95 | 205 | 92 | 4049 | 68 | 51 | 0.0016 | 41 | 32200 | 1.397059 | 50.62979 | Tensile | Tensile
2163 | 415.1848822 | 16.6 | 71.15 | 331.9 | 1 | 45 | 5 | 61 | 28 | 6 | 1335 | 45 | 21 | 0.0016 | 41 | 255 | 1.355556 | 20.97378 | Tensile | Tensile
2164 | 415.2083063 | 70.78 | 84.27 | 302.7 | 1 | 42 | 5 | 146 | 33 | 6 | 1171 | 43 | 28 | 0.0016 | 41 | 226 | 3.395349 | 28.18104 | Shear | Shear
2166 | 415.5032943 | 49.86 | 150.1 | 376 | 0 |  | 5 | 68 | 133 | 60 | 4818 | 58 | 28 | 0.0008 | 35 | 8450 | 1.172414 | 27.60482 | Tensile | Tensile
2167 | 415.5171413 | 28.9 | 80.16 | 360.9 | 0.5935 |  | 4 | 51 | 193 | 127 | 4081 | 74 | 47 | 0.001 | 37 | 91900 | 0.6891892 | 47.29233 | Tensile | Tensile
2169 | 415.5874202 | 3.721 | 54.73 | 265.6 | 1 | 55 | 5 | 19 | 75 | 25 | 2281 | 55 | 33 | 0.001 | 38 | 2600 | 0.3454545 | 32.88032 | Tensile | Tensile
2170 | 415.5919753 | 48.38 | 62.16 | 248.5 | 1 | 44 | 5 | 1 | 26 | 5 | 949 | 44 | 27 | 0.001 | 38 | 192 | 0.02272727 | 27.39726 | Tensile | Tensile
2171 | 415.6547893 | 27.87 | 176.9 | 359.7 | 0.8683 | 56 | 5 | 229 | 112 | 28 | 3894 | 57 | 29 | 0.001 | 37 | 2410 | 4.017544 | 28.7622 | Shear | Shear
2172 | 415.7663233 | 30.64 | 95.89 | 335.5 | 1 | 41 | 5 | 1 | 31 | 5 | 1260 | 44 | 25 | 0.001 | 37 | 203 | 0.02272727 | 24.60317 | Tensile | Tensile
2173 | 415.9058662 | 17.86 | 65.26 | 285.2 | 0.554 |  | 5 | 284 | 172 | 112 | 3782 | 67 | 45 | 0.0012 | 39 | 65500 | 4.238806 | 45.47858 | Shear | Shear
2174 | 415.9560333 | 54.07 | 135.7 | 314.6 | 0.702 |  | 5 | 230 | 127 | 51 | 3317 | 61 | 38 | 0.0012 | 39 | 9750 | 3.770492 | 38.28761 | Shear | Shear
2175 | 415.9776283 | 20.91 | 127.7 | 361.4 | 0 | 55 | 5 | 192 | 110 | 28 | 2140 | 58 | 51 | 0.0012 | 39 | 4120 | 3.310345 | 51.40187 | Shear | Shear
2177 | 416.1066348 | 85.61 | 155.7 | 302.1 | 1 | 67 | 1 | 69 | 133 | 60 | 3539 | 67 | 38 | 0.0008 | 36 | 16600 | 1.029851 | 37.58124 | Tensile | Tensile
2178 | 416.1337403 | 22.77 | 116.6 | 321.8 | 0.7655 |  | 5 | 70 | 266 | 96 | 4650 | 66 | 57 | 0.0016 | 41 | 25200 | 1.060606 | 57.2043 | Tensile | Tensile
2179 | 416.1876363 | 6.142 | 6.578 | 348.8 | 0.5533 | 49 | 5 | 42 | 57 | 12 | 1918 | 49 | 30 | 0.0016 | 41 | 694 | 0.8571429 | 29.71846 | Tensile | Tensile
2180 | 416.2492663 | 41.22 | 85.29 | 298.1 | 1 | 44 | 5 | 89 | 80 | 19 | 2051 | 51 | 39 | 0.0016 | 41 | 1390 | 1.745098 | 39.00536 | Tensile | Tensile
2182 | 416.3007293 | 33.9 | 39.5 | 359.6 | 1 | 41 | 5 | 2 | 30 | 5 | 1368 | 42 | 22 | 0.0016 | 41 | 178 | 0.04761905 | 21.92982 | Tensile | Tensile
2183 | 416.3890493 | 62.6 | 133.8 | 344.8 | 0.4885 |  | 5 | 94 | 273 | 213 | 8740 | 74 | 31 | 0.0018 | 42 | 121000 | 1.27027 | 31.2357 | Tensile | Tensile
2184 | 416.4029203 | 67.55 | 53.53 | 273.6 | 1 | 42 | 5 | 1 | 15 | 4 | 1346 | 42 | 11 | 0.0018 | 42 | 121 | 0.02380952 | 11.14413 | Tensile | Tensile
2185 | 416.5694173 | 53.54 | 119.8 | 329.6 | 1 | 46 | 5 | 53 | 39 | 9 | 1698 | 48 | 23 | 0.005 | 51 | 423 | 1.104167 | 22.9682 | Tensile | Tensile
2186 | 416.6083223 | 11.27 | 79.67 | 315.6 | 0.7341 |  | 5 | 48 | 120 | 62 | 4037 | 66 | 30 | 0.005 | 51 | 17300 | 0.7272727 | 29.72504 | Tensile | Tensile
2187 | 416.7126682 | 125.4 | 131.7 | 268.3 | 1 | 42 | 5 | 29 | 28 | 7 | 1548 | 47 | 18 | 0.005 | 51 | 258 | 0.6170213 | 18.08786 | Tensile | Tensile
2188 | 416.9909442 | 28.02 | 94.82 | 314.8 | 0.3953 |  | 5 | 69 | 122 | 55 | 3333 | 63 | 37 | 0.005 | 50 | 10700 | 1.095238 | 36.60366 | Tensile | Tensile
2190 | 417.2817162 | 36.89 | 159.4 | 336.2 | 1 | 45 | 5 | 64 | 37 | 7 | 1514 | 45 | 24 | 0.0016 | 42 | 288 | 1.422222 | 24.43857 | Tensile | Tensile
2191 | 417.3169262 | 37.4 | 5.957 | 307.7 | 1 | 49 | 5 | 207 | 52 | 9 | 1285 | 49 | 40 | 0.0018 | 42 | 552 | 4.22449 | 40.46693 | Shear | Shear
2192 | 417.3344803 | 42.74 | 59.81 | 302.8 | 1 | 42 | 5 | 62 | 20 | 3 | 720 | 42 | 28 | 0.0018 | 42 | 104 | 1.47619 | 27.77778 | Tensile | Tensile
2193 | 417.3542683 | 75.24 | 157.1 | 358.3 | 1 | 44 | 5 | 14 | 38 | 8 | 1385 | 47 | 27 | 0.0018 | 42 | 385 | 0.2978723 | 27.43682 | Tensile | Tensile
2194 | 417.5723112 | 7.507 | 35.96 | 351.5 | 0.9068 | 51 | 5 | 89 | 73 | 16 | 2186 | 51 | 33 | 0.0016 | 41 | 1070 | 1.745098 | 33.39433 | Tensile | Tensile
2195 | 417.6273243 | 38.25 | 35.47 | 308.6 | 1 | 43 | 5 | 35 | 23 | 5 | 1448 | 43 | 16 | 0.0016 | 41 | 141 | 0.8139535 | 15.88398 | Tensile | Tensile
2196 | 417.6390333 | 71.51 | 40.17 | 321.4 | 1 | 47 | 5 | 250 | 37 | 9 | 2031 | 47 | 18 | 0.0016 | 41 | 405 | 5.319149 | 18.21763 | Shear | Shear
2197 | 417.6839253 | 47.14 | 76.13 | 248.5 | 1 | 38 | 5 | 2 | 17 | 2 | 523 | 43 | 33 | 0.0006 | 33 | 82.9 | 0.04651163 | 32.50478 | Tensile | Tensile
2198 | 417.9201933 | 78.36 | 62.95 | 225.6 | 1 | 46 | 5 | 319 | 45 | 8 | 1310 | 46 | 34 | 0.0008 | 35 | 411 | 6.934783 | 34.35115 | Shear | Shear
2201 | 418.0410748 | 4.453 | 49.04 | 363 | 1 | 51 | 6 | 60 | 60 | 11 | 1772 | 52 | 34 | 0.0006 | 33 | 583 | 1.153846 | 33.86005 | Tensile | Tensile
2202 | 418.0478152 | 13.32 | 114.8 | 343.2 | 0.942 | 59 | 5 | 44 | 174 | 62 | 3607 | 60 | 48 | 0.0008 | 36 | 9810 | 0.7333333 | 48.23953 | Tensile | Tensile
2203 | 418.1929773 | 105.7 | 7.868 | 367.4 | 1 | 37 | 5 | 244 | 19 | 3 | 855 | 41 | 22 | 0.0008 | 36 | 111 | 5.95122 | 22.22222 | Shear | Shear
2204 | 418.3612793 | 18.84 | 139.9 | 334.2 | 0.7229 | 53 | 5 | 77 | 94 | 25 | 2244 | 54 | 42 | 0.0006 | 32 | 2720 | 1.425926 | 41.88948 | Tensile | Tensile
2205 | 418.4251733 | 76.44 | 171.6 | 300.2 | 0.6458 |  | 5 | 262 | 196 | 151 | 7279 | 67 | 27 | 0.001 | 37 | 57200 | 3.910448 | 26.92678 | Shear | Shear
2207 | 418.6976072 | 42.62 | 113.6 | 368.9 | 0.6473 | 89 | 4 | 239 | 388 | 1248 | 7929 | 89 | 49 | 0.007 | 54 | 6370000 | 2.685393 | 48.93429 | Shear | Shear
2208 | 418.7357583 | 25.19 | 63 | 190.7 | 1 | 51 | 5 | 132 | 121 | 28 | 3703 | 51 | 33 | 0.0054 | 51 | 1990 | 2.588235 | 32.67621 | Shear | Shear
2209 | 418.7595733 | 13.11 | 19.7 | 256.1 | 1 | 52 | 5 | 57 | 72 | 20 | 2624 | 52 | 27 | 0.0054 | 51 | 1320 | 1.096154 | 27.43902 | Tensile | Tensile
2210 | 418.8495203 | 69.66 | 135.3 | 331.6 | 1 | 40 | 5 | 100 | 18 | 4 | 1120 | 42 | 16 | 0.0054 | 51 | 135 | 2.380952 | 16.07143 | Shear | Shear
2212 | 418.9091912 | 21.07 | 64.39 | 314.1 | 1 | 44 | 5 | 128 | 27 | 6 | 1150 | 44 | 23 | 0.0054 | 51 | 258 | 2.909091 | 23.47826 | Shear | Shear
2213 | 419.0046082 | 0.2832 | 58.1 | 239.5 | 1 | 41 | 5 | 74 | 20 | 4 | 1119 | 41 | 18 | 0.0052 | 51 | 111 | 1.804878 | 17.8731 | Tensile | Tensile
2214 | 419.0800562 | 45.94 | 9.05 | 246.9 | 1 | 45 | 5 | 57 | 32 | 9 | 2017 | 45 | 16 | 0.0054 | 51 | 365 | 1.266667 | 15.86515 | Tensile | Tensile
2215 | 419.1657578 | 55.99 | 35.69 | 350 | 1 | 48 | 6 | 4 | 39 | 7 | 1602 | 48 | 24 | 0.0032 | 47 | 321 | 0.08333333 | 24.34457 | Tensile | Tensile
2216 | 419.1783507 | 38.79 | 45.81 | 329.6 | 1 | 47 | 6 | 158 | 38 | 7 | 1335 | 47 | 28 | 0.0032 | 47 | 336 | 3.361702 | 28.46442 | Shear | Shear
2217 | 419.1995182 | 42.41 | 35.6 | 187.6 | 1 | 39 | 5 | 2 | 13 | 4 | 1826 | 39 | 7 | 0.001 | 38 | 99.7 | 0.05128205 | 7.119387 | Tensile | Tensile
2219 | 419.323592 | 128.1 | 76.54 | 345.9 | 1 | 46 | 6 | 205 | 45 | 8 | 1480 | 46 | 30 | 0.0004 | 32 | 363 | 4.456522 | 30.40541 | Shear | Shear
2221 | 419.3888353 | 153.9 | 33.61 | 483.2 | 1 | 37 | 5 | 19 | 20 | 3 | 837 | 42 | 24 | 0.0008 | 35 | 116 | 0.452381 | 23.89486 | Tensile | Tensile
2222 | 419.4903293 | 83.79 | 97.76 | 279.1 | 1 | 43 | 5 | 199 | 48 | 10 | 1286 | 50 | 37 | 0.0008 | 35 | 672 | 3.98 | 37.32504 | Shear | Shear
2223 | 419.5668553 | 94.1 | 59.64 | 346.3 | 1 | 47 | 5 | 146 | 66 | 19 | 4564 | 47 | 14 | 0.0004 | 32 | 736 | 3.106383 | 14.461 | Shear | Shear
2224 | 419.6431397 | 34.32 | 96.68 | 225.1 | 0.9582 | 63 | 6 | 243 | 146 | 62 | 3555 | 63 | 41 | 0.0004 | 29 | 12700 | 3.857143 | 41.06892 | Shear | Shear
2225 | 419.7688202 | 19.3 | 95.15 | 441.4 | 1 | 46 | 4 | 36 | 29 | 3 | 766 | 46 | 38 | 0.0004 | 29 | 148 | 0.7826087 | 37.85901 | Tensile | Tensile
2226 | 419.8007363 | 78.22 | 105.2 | 335.4 | 1 | 49 | 4 | 6 | 54 | 9 | 1591 | 51 | 34 | 0.0004 | 29 | 604 | 0.1176471 | 33.94092 | Tensile | Tensile
2227 | 419.8486713 | 15.1 | 189.6 | 339.2 | 1 | 42 | 5 | 2 | 24 | 4 | 960 | 43 | 25 | 0.0006 | 34 | 159 | 0.04651163 | 25 | Tensile | Tensile
2228 | 419.8569283 | 1.036 | 76.68 | 299 | 0.5363 | 49 | 5 | 88 | 78 | 19 | 3091 | 53 | 25 | 0.0006 | 35 | 1170 | 1.660377 | 25.23455 | Tensile | Tensile
2229 | 419.9181592 | 35.05 | 63.32 | 259.1 | 0.8186 |  | 5 | 186 | 97 | 28 | 2301 | 58 | 42 | 0.0008 | 35 | 3800 | 3.206897 | 42.15558 | Shear | Shear
2230 | 420.0134503 | 20.54 | 133.7 | 344.1 | 1 | 48 | 5 | 18 | 51 | 12 | 1779 | 54 | 29 | 0.0008 | 35 | 817 | 0.3333333 | 28.66779 | Tensile | Tensile
2231 | 420.2314293 | 66.76 | 93.28 | 311.1 | 1 | 59 | 5 | 318 | 153 | 105 | 4564 | 64 | 34 | 0.001 | 38 | 29900 | 4.96875 | 33.52323 | Shear | Shear
2232 | 420.6133858 | 54.76 | 107.4 | 325 | 1 | 53 | 6 | 43 | 70 | 20 | 1851 | 53 | 38 | 0.0006 | 33 | 1690 | 0.8113208 | 37.8174 | Tensile | Tensile
2233 | 420.7249753 | 25.89 | 48.07 | 305.3 | 1 | 52 | 5 | 90 | 80 | 21 | 3708 | 52 | 22 | 0.001 | 37 | 1370 | 1.730769 | 21.57497 | Tensile | Tensile
2234 | 420.7493773 | 1.085 | 5.633 | 305.1 | 1 | 50 | 5 | 49 | 55 | 10 | 1601 | 50 | 34 | 0.001 | 37 | 510 | 0.98 | 34.35353 | Tensile | Tensile
2235 | 420.8060503 | 108.6 | 12.74 | 354.3 | 1 | 39 | 5 | 120 | 71 | 17 | 2999 | 46 | 24 | 0.001 | 37 | 740 | 2.608696 | 23.67456 | Shear | Shear
2236 | 420.8121102 | 22.43 | 95.12 | 253 | 1 | 40 | 5 | 1 | 18 | 3 | 963 | 41 | 19 | 0.001 | 37 | 97.7 | 0.02439024 | 18.69159 | Tensile | Tensile
2239 | 421.0635742 | 44.9 | 113 | 347.2 | 1 | 45 | 5 | 42 | 70 | 15 | 1864 | 50 | 38 | 0.0008 | 36 | 939 | 0.84 | 37.55365 | Tensile | Tensile
2240 | 421.1217393 | 48.62 | 39.66 | 252.8 | 1 | 48 | 5 | 73 | 60 | 12 | 2053 | 48 | 29 | 0.0008 | 35 | 670 | 1.520833 | 29.22552 | Tensile | Tensile
2241 | 421.1843093 | 15.52 | 130 | 342.9 | 1 | 44 | 5 | 51 | 44 | 4 | 696 | 45 | 63 | 0.0008 | 35 | 229 | 1.133333 | 63.21839 | Tensile | Tensile
2242 | 421.2295813 | 78.53 | 7.9 | 317 | 0.8613 | 50 | 5 | 295 | 82 | 27 | 2525 | 52 | 32 | 0.0006 | 34 | 2390 | 5.673077 | 32.47525 | Shear | Shear
2243 | 421.3348932 | 90.53 | 70.54 | 265.4 | 1 | 44 | 5 | 75 | 74 | 17 | 2956 | 49 | 25 | 0.0006 | 33 | 937 | 1.530612 | 25.03383 | Tensile | Tensile
2244 | 421.3483632 | 17.72 | 65.67 | 330.9 | 0.933 | 52 | 5 | 221 | 99 | 21 | 3914 | 52 | 25 | 0.0006 | 33 | 1360 | 4.25 | 25.29382 | Shear | Shear
2245 | 421.5069032 | 82.19 | 75.57 | 297.2 | 0.8189 |  | 5 | 65 | 139 | 51 | 3290 | 61 | 42 | 0.0016 | 41 | 9860 | 1.065574 | 42.24924 | Tensile | Tensile
2246 | 421.7108818 | 81.01 | 76.58 | 308 | 0.3544 | 55 | 6 | 112 | 89 | 37 | 3166 | 54 | 28 | 0.0018 | 42 | 3770 | 2.074074 | 28.11118 | Tensile | Tensile
2247 | 421.7459123 | 65.64 | 146.8 | 318.4 | 1 | 40 | 5 | 9 | 13 | 3 | 872 | 41 | 15 | 0.0024 | 44 | 91.1 | 0.2195122 | 14.90826 | Tensile | Tensile
2249 | 421.8845892 | 10.76 | 3.034 | 180.5 | 1 | 52 | 5 | 271 | 92 | 23 | 3863 | 52 | 24 | 0.0024 | 44 | 1380 | 5.211538 | 23.81569 | Shear | Shear
2251 | 422.0240513 | 39.07 | 44.27 | 310.3 | 1 | 46 | 5 | 243 | 35 | 6 | 976 | 46 | 36 | 0.0018 | 42 | 257 | 5.282609 | 35.86066 | Shear | Shear
2252 | 422.0666333 | 26.63 | 68.78 | 221.4 | 1 | 50 | 5 | 37 | 56 | 10 | 1564 | 50 | 36 | 0.0006 | 33 | 630 | 0.74 | 35.80563 | Tensile | Tensile
2253 | 422.2897352 | 70.59 | 97.47 | 321.4 | 0.6143 |  | 5 | 114 | 229 | 277 | 4978 | 75 | 46 | 0.0006 | 34 | 267000 | 1.52 | 46.00241 | Tensile | Tensile
2254 | 422.4076573 | 24.97 | 169.1 | 337.6 | 1 | 50 | 5 | 20 | 55 | 13 | 2103 | 50 | 26 | 0.0014 | 40 | 763 | 0.4 | 26.15311 | Tensile | Tensile
2255 | 422.4315163 | 62.16 | 13.38 | 298.2 | 1 | 51 | 5 | 153 | 55 | 10 | 1480 | 51 | 37 | 0.0014 | 40 | 607 | 3 | 37.16216 | Shear | Shear
2257 | 422.4906573 | 45.19 | 157 | 352.8 | 1 | 41 | 5 | 78 | 15 | 3 | 1007 | 42 | 15 | 0.0016 | 41 | 110 | 1.857143 | 14.89573 | Tensile | Tensile
2259 | 422.5941932 | 11.88 | 99.04 | 333.6 | 0.4696 |  | 5 | 180 | 173 | 50 | 3416 | 63 | 51 | 0.0016 | 41 | 10800 | 2.857143 | 50.64403 | Shear | Shear
2260 | 422.6755753 | 0.9336 | 114.3 | 330.2 | 1 | 45 | 5 | 61 | 37 | 8 | 1537 | 47 | 24 | 0.0016 | 41 | 332 | 1.297872 | 24.07287 | Tensile | Tensile
2261 | 422.7195263 | 3.472 | 71.14 | 240.3 | 1 | 51 | 5 | 2 | 50 | 8 | 1192 | 51 | 42 | 0.0016 | 41 | 553 | 0.03921569 | 41.94631 | Tensile | Tensile
2262 | 422.7604012 | 51.94 | 73.47 | 375.9 | 0 | 55 | 5 | 75 | 112 | 36 | 3114 | 58 | 36 | 0.0016 | 41 | 4880 | 1.293103 | 35.9666 | Tensile | Tensile
2263 | 422.7706993 | 80.83 | 121 | 296.2 | 1 | 40 | 5 | 240 | 26 | 5 | 883 | 46 | 29 | 0.0016 | 42 | 215 | 5.217391 | 29.44507 | Shear | Shear
2264 | 422.9622553 | 98.6 | 82.86 | 315 | 0 | 54 | 5 | 166 | 108 | 26 | 2055 | 58 | 53 | 0.0012 | 39 | 4170 | 2.862069 | 52.55474 | Shear | Shear
2265 | 423.0731073 | 10.77 | 141.4 | 320.5 | 1 | 41 | 5 | 98 | 14 | 3 | 1008 | 41 | 14 | 0.0014 | 39 | 110 | 2.390244 | 13.88889 | Shear | Shear
2266 | 423.2614153 | 28.42 | 48.9 | 358.6 | 0.824 | 54 | 5 | 128 | 117 | 25 | 2547 | 53 | 46 | 0.0012 | 39 | 2330 | 2.415094 | 45.9364 | Tensile | Tensile
2267 | 423.3225873 | 8.837 | 85.24 | 374.5 | 0 | 67 | 4 | 63 | 159 | 104 | 3885 | 67 | 41 | 0.0004 | 29 | 44600 | 0.9402985 | 40.92664 | Tensile | Tensile
2268 | 423.3519503 | 10.14 | 53.41 | 238 | 1 | 59 | 5 | 140 | 113 | 32 | 2924 | 59 | 39 | 0.0008 | 35 | 5750 | 2.372881 | 38.64569 | Shear | Shear
2269 | 423.3952673 | 12.94 | 94.94 | 230.7 | 1 | 37 | 5 | 225 | 16 | 3 | 762 | 40 | 21 | 0.0008 | 35 | 95.4 | 5.625 | 20.99738 | Shear | Shear
2270 | 423.5986153 | 12.51 | 63.55 | 286.3 | 0.7478 | 60 | 5 | 59 | 139 | 33 | 2307 | 63 | 60 | 0.0008 | 35 | 6410 | 0.9365079 | 60.25141 | Tensile | Tensile
2272 | 423.6252138 | 15.64 | 84.27 | 330.2 | 1 | 47 | 6 | 18 | 38 | 5 | 1011 | 47 | 38 | 0.0004 | 32 | 245 | 0.3829787 | 37.58655 | Tensile | Tensile
2273 | 423.6301052 | 46.76 | 75.95 | 252.1 | 1 | 43 | 5 | 103 | 49 | 9 | 1868 | 44 | 26 | 0.0008 | 35 | 348 | 2.340909 | 26.23126 | Shear | Shear
2274 | 423.6524832 | 23.69 | 134.3 | 333.7 | 0.9016 | 47 | 5 | 27 | 58 | 14 | 2092 | 51 | 28 | 0.0008 | 35 | 927 | 0.5294118 | 27.72467 | Tensile | Tensile
2275 | 423.6883072 | 9.403 | 162.5 | 369.7 | 0.9515 | 72 | 4 | 51 | 175 | 96 | 2830 | 72 | 62 | 0.001 | 37 | 64500 | 0.7083333 | 61.83746 | Tensile | Tensile
2276 | 423.7774563 | 73.89 | 106.3 | 271.5 | 1 | 41 | 5 | 69 | 30 | 7 | 1739 | 44 | 17 | 0.001 | 38 | 252 | 1.568182 | 17.25129 | Tensile | Tensile
2277 | 423.9328552 | 32.57 | 95.22 | 328.9 | 0.3768 |  | 5 | 69 | 151 | 76 | 3617 | 67 | 42 | 0.001 | 37 | 22600 | 1.029851 | 41.7473 | Tensile | Tensile
2278 | 424.0114183 | 146.4 | 153.9 | 270.2 | 1 | 44 | 5 | 130 | 39 | 10 | 1838 | 49 | 21 | 0.001 | 38 | 515 | 2.653061 | 21.21872 | Shear | Shear
2279 | 424.0539013 | 54.82 | 136.2 | 334.5 | 0.5179 |  | 5 | 47 | 99 | 34 | 3168 | 61 | 31 | 0.001 | 38 | 4640 | 0.7704918 | 31.25 | Tensile | Tensile
2280 | 424.0604743 | 71.43 | 124.9 | 346.7 | 1 | 44 | 5 | 40 | 25 | 7 | 2023 | 45 | 12 | 0.001 | 38 | 248 | 0.8888889 | 12.35788 | Tensile | Tensile
2281 | 424.0993702 | 68.61 | 103.4 | 318.6 | 0.3127 | 48 | 5 | 102 | 80 | 26 | 5686 | 51 | 14 | 0.001 | 38 | 1390 | 2 | 14.06964 | Tensile | Tensile
2282 | 424.2612363 | 42.84 | 29.89 | 336.3 | 1 | 48 | 5 | 219 | 56 | 13 | 2674 | 48 | 21 | 0.001 | 37 | 560 | 4.5625 | 20.94241 | Shear | Shear
2283 | 424.4891652 | 51.31 | 50.88 | 314.1 | 1 | 53 | 5 | 167 | 71 | 21 | 2514 | 53 | 28 | 0.0004 | 31 | 1680 | 3.150943 | 28.24185 | Shear | Shear
2284 | 424.7192123 | 21.42 | 145.1 | 345.2 | 1 | 48 | 5 | 20 | 44 | 11 | 2632 | 48 | 17 | 0.0004 | 31 | 496 | 0.4166667 | 16.71733 | Tensile | Tensile
2285 | 424.7786112 | 14.93 | 49.28 | 315.9 | 1 | 46 | 5 | 65 | 77 | 14 | 2505 | 46 | 31 | 0.0004 | 31 | 583 | 1.413043 | 30.73852 | Tensile | Tensile
2286 | 424.8567453 | 43.29 | 83.04 | 308.5 | 0.8856 |  | 5 | 82 | 112 | 35 | 4106 | 55 | 27 | 0.0008 | 35 | 3470 | 1.490909 | 27.27716 | Tensile | Tensile
2287 | 425.1920252 | 96.46 | 152.1 | 327.2 | 0.4811 |  | 5 | 122 | 437 | 1643 | 11369 | 93 | 38 | 0.0086 | 55 | 9300000 | 1.311828 | 38.43786 | Tensile | Tensile
2288 | 425.5114812 | 25.73 | 109.1 | 330.7 | 1 | 43 | 5 | 252 | 31 | 6 | 963 | 45 | 32 | 0.0086 | 55 | 266 | 5.6 | 32.19107 | Shear | Shear
2289 | 425.5571453 | 32.81 | 24.2 | 344.7 | 1 | 43 | 5 | 43 | 26 | 8 | 2591 | 43 | 10 | 0.0086 | 55 | 199 | 1 | 10.03474 | Tensile | Tensile
2291 | 425.6920842 | 5.828 | 90.21 | 311.2 | 0.7734 |  | 5 | 51 | 369 | 164 | 15013 | 66 | 25 | 0.001 | 38 | 36300 | 0.7727273 | 24.5787 | Tensile | Tensile
2292 | 425.7346983 | 89.82 | 66.51 | 230.9 | 1 | 39 | 5 | 49 | 35 | 4 | 831 | 47 | 42 | 0.001 | 38 | 223 | 1.042553 | 42.11793 | Tensile | Tensile
2294 | 425.8363192 | 27.45 | 66.14 | 322.1 | 0.263 |  | 5 | 153 | 147 | 52 | 8628 | 56 | 17 | 0.001 | 38 | 4590 | 2.732143 | 17.03755 | Shear | Shear
2295 | 425.8586082 | 49.6 | 50.7 | 361.9 | 1 | 46 | 5 | 140 | 91 | 27 | 2099 | 57 | 43 | 0.001 | 38 | 3650 | 2.45614 | 43.35398 | Shear | Shear
2297 | 425.9222987 | 38.86 | 44.71 | 327.6 | 1 | 51 | 6 | 46 | 62 | 9 | 1396 | 51 | 44 | 0.0008 | 35 | 582 | 0.9019608 | 44.41261 | Tensile | Tensile
2298 | 425.9800403 | 72.74 | 75.99 | 338.2 | 0 | 56 | 4 | 99 | 110 | 28 | 2149 | 61 | 51 | 0.0006 | 34 | 4790 | 1.622951 | 51.1866 | Tensile | Tensile
2299 | 426.0571572 | 89.97 | 167.8 | 355.2 | 1 | 51 | 5 | 29 | 48 | 12 | 1629 | 53 | 29 | 0.0012 | 38 | 881 | 0.5471698 | 29.46593 | Tensile | Tensile
2300 | 426.0699083 | 103.5 | 120 | 318 | 1 | 43 | 5 | 1 | 28 | 4 | 845 | 46 | 33 | 0.0012 | 39 | 171 | 0.02173913 | 33.13609 | Tensile | Tensile
2302 | 426.2237588 | 61.01 | 80.22 | 319.3 | 0.4959 | 74 | 6 | 176 | 228 | 267 | 5929 | 75 | 38 | 0.0014 | 40 | 239000 | 2.346667 | 38.45505 | Shear | Tensile
2303 | 426.2676892 | 14.78 | 149.9 | 339.2 | 1 | 40 | 5 | 24 | 17 | 2 | 536 | 43 | 32 | 0.0026 | 45 | 101 | 0.5581395 | 31.71642 | Tensile | Tensile
2304 | 426.2707203 | 29.27 | 61.32 | 271.6 | 1 | 41 | 5 | 240 | 37 | 10 | 2781 | 41 | 13 | 0.0026 | 45 | 313 | 5.853659 | 13.30457 | Shear | Shear
2305 | 426.2814093 | 25.13 | 32.43 | 321.4 | 0.9472 |  | 5 | 223 | 193 | 118 | 5335 | 63 | 36 | 0.0026 | 45 | 31700 | 3.539683 | 36.17619 | Shear | Shear
2306 | 426.3136912 | 39.97 | 117.5 | 317.4 | 0.6584 | 52 | 5 | 67 | 80 | 26 | 3469 | 51 | 23 | 0.0026 | 45 | 1820 | 1.313725 | 23.0614 | Tensile | Tensile
2307 | 426.3235203 | 32.68 | 102.1 | 243.5 | 1 | 41 | 5 | 88 | 34 | 8 | 1743 | 45 | 20 | 0.0026 | 45 | 294 | 1.955556 | 19.5066 | Tensile | Tensile
2308 | 426.5656093 | 69.92 | 114.5 | 328.8 | 1 | 70 | 4 | 134 | 200 | 279 | 4992 | 77 | 40 | 0.002 | 43 | 308000 | 1.74026 | 40.0641 | Tensile | Tensile
2310 | 426.6433778 | 38.92 | 108.6 | 340 | 0.4156 | 62 | 6 | 247 | 131 | 66 | 3992 | 62 | 33 | 0.002 | 43 | 15100 | 3.983871 | 32.81563 | Shear | Shear
2311 | 426.7090212 | 0.8153 | 65.26 | 282.5 | 0.8408 | 55 | 5 | 69 | 98 | 19 | 2312 | 55 | 42 | 0.0036 | 48 | 1820 | 1.254545 | 42.38754 | Tensile | Tensile
2312 | 427.1610233 | 60.99 | 75.36 | 440 | 0.3238 | 82 | 4 | 53 | 236 | 383 | 7076 | 82 | 33 | 0.0008 | 35 | 761000 | 0.6463415 | 33.35218 | Tensile | Tensile
2313 | 427.2570563 | 88.4 | 73.32 | 297.3 | 1 | 45 | 5 | 123 | 50 | 10 | 1416 | 47 | 35 | 0.002 | 43 | 578 | 2.617021 | 35.31073 | Shear | Shear
2315 | 427.5519928 | 92.85 | 142.9 | 350.4 | 1 | 66 | 6 | 113 | 277 | 578 | 6905 | 82 | 40 | 0.0012 | 38 | 1200000 | 1.378049 | 40.11586 | Tensile | Tensile
2316 | 427.6009398 | 47.1 | 101.7 | 335.5 | 1 | 52 | 6 | 49 | 88 | 23 | 3131 | 52 | 28 | 0.0032 | 47 | 1640 | 0.9423077 | 28.10604 | Tensile | Tensile
2317 | 427.6225353 | 82.09 | 125.6 | 324.7 | 0.8251 | 55 | 5 | 93 | 118 | 27 | 3290 | 58 | 36 | 0.0044 | 50 | 3110 | 1.603448 | 35.86626 | Tensile | Tensile
2318 | 427.6636072 | 58.09 | 65.6 | 372.1 | 1 | 46 | 5 | 45 | 46 | 10 | 2270 | 45 | 20 | 0.0044 | 50 | 378 | 1 | 20.26432 | Tensile | Tensile
2319 | 427.8307408 | 45.42 | 116 | 368.9 | 0 | 59 | 6 | 334 | 189 | 61 | 5807 | 55 | 33 | 0.003 | 47 | 5730 | 6.072727 | 32.54693 | Shear | Shear
2321 | 427.8745652 | 78.59 | 141.7 | 366.2 | 0 | 53 | 5 | 63 | 78 | 26 | 2706 | 53 | 29 | 0.0042 | 49 | 2400 | 1.188679 | 28.82483 | Tensile | Tensile
2322 | 427.9064403 | 16.44 | 167.5 | 358.1 | 0.7361 | 67 | 4 | 385 | 187 | 101 | 3315 | 67 | 56 | 0.0024 | 44 | 43100 | 5.746269 | 56.41026 | Shear | Shear
2323 | 427.9483173 | 49.23 | 119 | 372.6 | 1 | 49 | 4 | 55 | 43 | 7 | 1188 | 49 | 36 | 0.0024 | 44 | 405 | 1.122449 | 36.19529 | Tensile | Tensile
2324 | 428.0454332 | 132.5 | 42.55 | 223.1 | 1 | 38 | 5 | 191 | 20 | 4 | 789 | 43 | 25 | 0.0042 | 49 | 146 | 4.44186 | 25.34854 | Shear | Shear
2325 | 428.0840258 | 57.74 | 82.88 | 253.2 | 0.2937 | 62 | 6 | 65 | 161 | 91 | 4047 | 65 | 40 | 0.0008 | 36 | 25500 | 1 | 39.78255 | Tensile | Tensile
2326 | 428.1704903 | 43.89 | 76.64 | 358.4 | 0 | 59 | 4 | 74 | 105 | 35 | 2394 | 59 | 44 | 0.0006 | 34 | 5370 | 1.254237 | 43.85965 | Tensile | Tensile
2331 | 429.0235588 | 63.28 | 76.79 | 287.6 | 0.2961 | 55 | 6 | 174 | 108 | 31 | 3666 | 54 | 29 | 0.001 | 37 | 2660 | 3.222222 | 29.4599 | Shear | Shear
2332 | 429.3816127 | 30.23 | 48.27 | 336.7 | 1 | 51 | 6 | 25 | 63 | 13 | 2106 | 51 | 30 | 0.0008 | 36 | 648 | 0.4901961 | 29.91453 | Tensile | Tensile
2333 | 429.4028408 | 141.5 | 61.8 | 198.3 | 1 | 46 | 6 | 44 | 33 | 7 | 1484 | 48 | 22 | 0.0008 | 36 | 339 | 0.9166667 | 22.2372 | Tensile | Tensile
2334 | 429.5921652 | 0.6419 | 39.63 | 194.8 | 1 | 62 | 5 | 246 | 123 | 55 | 3695 | 62 | 33 | 0.0012 | 39 | 9480 | 3.967742 | 33.28823 | Shear | Shear
2335 | 429.8752553 | 13.51 | 82.91 | 348.9 | 0.006502 | 52 | 4 | 99 | 57 | 11 | 1311 | 52 | 43 | 0.0018 | 42 | 939 | 1.903846 | 43.47826 | Tensile | Tensile
2336 | 429.9299522 | 180 | 152.8 | 393.8 | 0.3307 | 46 | 4 | 98 | 86 | 20 | 1708 | 57 | 50 | 0.0018 | 42 | 2110 | 1.719298 | 50.35129 | Tensile | Tensile
2337 | 430.0219002 | 17.15 | 149.6 | 421.7 | 1 | 53 | 4 | 78 | 94 | 17 | 2120 | 53 | 44 | 0.0018 | 42 | 1250 | 1.471698 | 44.33962 | Tensile | Tensile
2338 | 430.0506502 | 50.14 | 175.4 | 339.1 | 0 | 47 | 5 | 90 | 56 | 11 | 1707 | 50 | 33 | 0.0026 | 45 | 677 | 1.8 | 32.80609 | Tensile | Tensile
2339 | 430.3028182 | 25.28 | 76.71 | 344 | 0.2508 | 73 | 4 | 118 | 179 | 142 | 3583 | 73 | 50 | 0.0004 | 32 | 90000 | 1.616438 | 49.95814 | Tensile | Tensile
2340 | 430.4676763 | 1.269 | 49.96 | 319.3 | 0.6683 | 55 | 5 | 53 | 91 | 26 | 4244 | 55 | 21 | 0.002 | 43 | 1860 | 0.9636364 | 21.44204 | Tensile | Tensile
2341 | 431.2132742 | 97.39 | 71.33 | 331.4 | 0 | 47 | 4 | 97 | 44 | 7 | 968 | 50 | 45 | 0.0002 | 28 | 461 | 1.94 | 45.45455 | Tensile | Tensile
2342 | 431.8004223 | 2.601 | 29.7 | 100.8 | 1 | 50 | 5 | 227 | 52 | 9 | 1273 | 50 | 41 | 0.004 | 49 | 587 | 4.54 | 40.84839 | Shear | Shear
2343 | 431.8049603 | 57.21 | 121.5 | 308.8 | 0.555 |  | 5 | 98 | 248 | 364 | 6887 | 78 | 36 | 0.0046 | 50 | 579000 | 1.25641 | 36.00987 | Tensile | Tensile
2345 | 431.8905737 | 5.394 | 101.3 | 325.6 | 0.4545 | 64 | 6 | 54 | 328 | 146 | 21674 | 64 | 15 | 0.003 | 47 | 19900 | 0.84375 | 15.13334 | Tensile | Tensile
2347 | 432.1680437 | 46.87 | 102.9 | 311.5 | 0.8241 | 53 | 6 | 238 | 102 | 22 | 2480 | 53 | 41 | 0.0014 | 40 | 1890 | 4.490566 | 41.12903 | Shear | Shear
2348 | 432.2444433 | 50.13 | 87.31 | 353.2 | 0.1274 |  | 4 | 73 | 122 | 44 | 2370 | 64 | 51 | 0.0012 | 39 | 11000 | 1.140625 | 51.47679 | Tensile | Tensile
2349 | 432.3553548 | 29.54 | 102.7 | 324.4 | 0.51 | 61 | 1 | 107 | 131 | 41 | 2646 | 62 | 50 | 0.0012 | 38 | 9960 | 1.725806 | 49.50869 | Tensile | Tensile
2350 | 432.7485608 | 28.52 | 41.47 | 331.9 | 1 | 49 | 6 | 65 | 65 | 17 | 3348 | 49 | 19 | 0.001 | 37 | 785 | 1.326531 | 19.41458 | Tensile | Tensile
2351 | 432.9182853 | 96.88 | 35.8 | 340.9 | 0 |  | 5 | 83 | 118 | 43 | 3369 | 58 | 35 | 0.0012 | 39 | 5030 | 1.431034 | 35.02523 | Tensile | Tensile
2352 | 432.9373842 | 41.36 | 167.6 | 367.5 | 1 | 51 | 4 | 55 | 61 | 9 | 1288 | 51 | 47 | 0.0006 | 34 | 639 | 1.078431 | 47.36025 | Tensile | Tensile
2354 | 433.3264888 | 59.73 | 76.81 | 331 | 0.6264 | 71 | 6 | 188 | 191 | 188 | 7092 | 71 | 27 | 0.001 | 37 | 99200 | 2.647887 | 26.93175 | Shear | Shear
2355 | 433.3609788 | 58.8 | 76.16 | 293.3 | 0.1548 | 52 | 6 | 24 | 101 | 26 | 2646 | 57 | 38 | 0.001 | 37 | 2440 | 0.4210526 | 38.17082 | Tensile | Tensile
2356 | 433.3756727 | 129.7 | 141.4 | 340.2 | 1 | 46 | 6 | 2 | 36 | 8 | 1247 | 46 | 29 | 0.001 | 37 | 379 | 0.04347826 | 28.86929 | Tensile | Tensile
2358 | 433.7341823 | 55.29 | 45.55 | 357.1 | 0 | 48 | 5 | 218 | 106 | 31 | 3414 | 55 | 31 | 0.002 | 43 | 2900 | 3.963636 | 31.04862 | Shear | Shear
2360 | 434.2003267 | 26.72 | 102.2 | 313 | 1 | 57 | 6 | 31 | 71 | 20 | 2445 | 57 | 29 | 0.0008 | 36 | 1720 | 0.5438596 | 29.03885 | Tensile | Tensile
2361 | 434.2639193 | 80.17 | 126.9 | 358.7 | 0.4425 | 52 | 4 | 116 | 159 | 85 | 4811 | 67 | 33 | 0.0004 | 32 | 27500 | 1.731343 | 33.04926 | Tensile | Tensile
2363 | 434.5467063 | 59.27 | 80.58 | 318.8 | 0.4417 | 65 | 4 | 112 | 155 | 120 | 3765 | 71 | 41 | 0.0008 | 36 | 51800 | 1.577465 | 41.16866 | Tensile | Tensile
2364 | 434.5593867 | 86.85 | 76.02 | 298.7 | 1 | 69 | 6 | 95 | 165 | 87 | 3391 | 70 | 49 | 0.0008 | 36 | 34400 | 1.357143 | 48.65821 | Tensile | Tensile
2366 | 434.9293872 | 34.31 | 53.94 | 254.2 | 0.5403 | 62 | 5 | 185 | 113 | 63 | 3304 | 62 | 34 | 0.0018 | 42 | 17900 | 2.983871 | 34.20097 | Shear | Shear
2367 | 435.5282438 | 31.83 | 103.3 | 272.4 | 1 | 73 | 6 | 46 | 232 | 198 | 15397 | 73 | 15 | 0.0014 | 40 | 107000 | 0.630137 | 15.06787 | Tensile | Tensile
2368 | 436.6082707 | 61.19 | 48.52 | 333.6 | 1 | 56 | 6 | 79 | 97 | 34 | 2654 | 56 | 37 | 0.0004 | 32 | 4300 | 1.410714 | 36.54861 | Tensile | Tensile
2370 | 438.2201427 | 19.09 | 74.92 | 335 | 0.939 | 72 | 6 | 163 | 194 | 140 | 4025 | 72 | 48 | 0.001 | 37 | 87300 | 2.263889 | 48.19876 | Tensile | Tensile
2371 | 439.4428052 | 17.28 | 202 | 353.6 | 1 | 52 | 4 | 148 | 60 | 14 | 1947 | 52 | 31 | 0.0004 | 29 | 1050 | 2.846154 | 30.81664 | Shear | Shear
2373 | 441.2115118 | 69.06 | 64.12 | 324 | 1 | 49 | 6 | 51 | 57 | 18 | 3076 | 49 | 19 | 0.0008 | 35 | 903 | 1.040816 | 18.53056 | Tensile | Tensile
2375 | 442.8982567 | 34.89 | 76.87 | 391.2 | 0 | 60 | 1 | 217 | 128 | 40 | 2280 | 62 | 56 | 0.0004 | 31 | 8040 | 3.5 | 56.14035 | Shear | Shear
2377 | 444.4882387 | 62.75 | 169.1 | 285 | 1 | 61 | 1 | 108 | 110 | 35 | 1962 | 61 | 56 | 0.0008 | 35 | 7960 | 1.770492 | 56.06524 | Tensile | Tensile
2378 | 453.9410992 | 112.4 | 179.6 | 655 | 1 | 47 | 4 | 59 | 93 | 37 | 2671 | 61 | 35 | 0.0008 | 35 | 6830 | 0.9672131 | 34.81842 | Tensile | Tensile
2381 | 464.7899908 | 64.42 | 130.4 | 315.9 | 1 | 64 | 1 | 88 | 144 | 54 | 5920 | 64 | 24 | 0.0006 | 34 | 12000 | 1.375 | 24.32432 | Tensile | Tensile
2382 | 471.2082722 | 12.57 | 185.7 | 284.6 | 1 | 65 | 4 | 103 | 139 | 56 | 2379 | 66 | 58 | 0.0014 | 40 | 17800 | 1.560606 | 58.42791 | Tensile | Tensile
2385 | 476.542657 | 80.6 | 74.42 | 412.4 | 1 | 57 | 6 | 40 | 91 | 36 | 5648 | 53 | 16 | 0.0012 | 38 | 2630 | 0.754717 | 16.1119 | Tensile | Tensile
2386 | 478.8984972 | 23.67 | 87.42 | 299.8 | 1 | 49 | 5 | 261 | 63 | 17 | 3958 | 49 | 16 | 0.0008 | 35 | 689 | 5.326531 | 15.91713 | Shear | Shear
2387 | 479.5282843 | 4.66 | 85.33 | 296.6 | 1 | 50 | 5 | 129 | 181 | 40 | 7339 | 55 | 25 | 0.0014 | 40 | 2270 | 2.345455 | 24.66276 | Shear | Shear
2388 | 479.6649973 | 51.6 | 124.1 | 342.3 | 0.5276 |  | 5 | 134 | 197 | 229 | 5166 | 73 | 38 | 0.0018 | 42 | 167000 | 1.835616 | 38.13395 | Tensile | Tensile
2389 | 479.8175283 | 91.28 | 73.91 | 312.2 | 1 | 42 | 5 | 22 | 18 | 2 | 610 | 44 | 30 | 0.0018 | 42 | 75.6 | 0.5 | 29.5082 | Tensile | Tensile
2390 | 479.8660053 | 69.92 | 36.21 | 246.5 | 0.839 | 64 | 5 | 125 | 162 | 68 | 2829 | 65 | 57 | 0.0018 | 42 | 22700 | 1.923077 | 57.26405 | Tensile | Tensile
2392 | 479.9932263 | 41.52 | 81.17 | 266.7 | 0.7482 |  | 5 | 89 | 169 | 140 | 4353 | 69 | 39 | 0.0014 | 40 | 68200 | 1.289855 | 38.8238 | Tensile | Tensile
2393 | 480.0680493 | 40.47 | 82.89 | 376.7 | 0 | 49 | 5 | 53 | 113 | 25 | 3503 | 49 | 32 | 0.0016 | 41 | 1460 | 1.081633 | 32.25806 | Tensile | Tensile
2394 | 480.1735802 | 46.75 | 47.24 | 240.9 | 1 | 54 | 5 | 47 | 83 | 13 | 1578 | 54 | 53 | 0.0012 | 38 | 971 | 0.8703704 | 52.59823 | Tensile | Tensile
2395 | 480.2003482 | 63.59 | 14.67 | 246.8 | 1 | 53 | 5 | 20 | 145 | 24 | 2986 | 53 | 49 | 0.0012 | 38 | 1770 | 0.3773585 | 48.55995 | Tensile | Tensile
2396 | 480.2471122 | 86.45 | 77.84 | 332.4 | 0 | 68 | 4 | 98 | 200 | 312 | 4665 | 77 | 43 | 0.0016 | 41 | 346000 | 1.272727 | 42.87245 | Tensile | Tensile
2397 | 480.3037983 | 41.84 | 67.59 | 218.7 | 1 | 59 | 5 | 54 | 109 | 29 | 1805 | 59 | 60 | 0.002 | 43 | 4810 | 0.9152542 | 60.38781 | Tensile | Tensile
2398 | 480.4281262 | 32.42 | 181.1 | 306 | 1 | 43 | 5 | 88 | 30 | 4 | 946 | 47 | 32 | 0.002 | 43 | 195 | 1.87234 | 31.71247 | Tensile | Tensile
2400 | 480.5579533 | 42.1 | 83.59 | 328.1 | 1 | 40 | 5 | 2 | 28 | 5 | 1147 | 44 | 24 | 0.0018 | 42 | 199 | 0.04545455 | 24.41151 | Tensile | Tensile
2401 | 480.6233712 | 13.37 | 122.6 | 352.9 | 1 | 41 | 5 | 11 | 24 | 6 | 1102 | 46 | 22 | 0.0018 | 42 | 242 | 0.2391304 | 21.77858 | Tensile | Tensile
2403 | 480.6380423 | 35.81 | 45.66 | 233.9 | 1 | 62 | 5 | 46 | 101 | 34 | 1926 | 62 | 52 | 0.0018 | 42 | 6860 | 0.7419355 | 52.44029 | Tensile | Tensile
2404 | 480.6729982 | 31.63 | 63.9 | 255.1 | 1 | 46 | 5 | 192 | 63 | 10 | 1871 | 46 | 34 | 0.0018 | 42 | 430 | 4.173913 | 33.67183 | Shear | Shear
2405 | 480.8442023 | 150.5 | 76.39 | 308.6 | 0 |  | 5 | 2 | 54 | 7 | 1316 | 49 | 41 | 0.0008 | 36 | 313 | 0.04081633 | 41.03343 | Tensile | Tensile
2406 | 481.0702473 | 50.91 | 106.9 | 354.4 | 1 | 42 | 5 | 12 | 41 | 8 | 1328 | 47 | 31 | 0.001 | 37 | 362 | 0.2553191 | 30.87349 | Tensile | Tensile
2407 | 481.2258253 | 10.38 | 50.23 | 258.5 | 1 | 45 | 5 | 25 | 15 | 2 | 515 | 45 | 29 | 0.001 | 37 | 106 | 0.5555556 | 29.12621 | Tensile | Tensile
2408 | 481.4976792 | 74.57 | 37.37 | 256.4 | 1 | 52 | 5 | 58 | 66 | 12 | 1375 | 52 | 48 | 0.0008 | 35 | 1000 | 1.115385 | 48 | Tensile | Tensile
2409 | 481.5796302 | 78.14 | 50.71 | 258.6 | 1 | 44 | 5 | 73 | 57 | 11 | 1838 | 50 | 31 | 0.001 | 37 | 617 | 1.46 | 31.01197 | Tensile | Tensile
2410 | 481.7407073 | 7.92 | 126.9 | 339.9 | 0.7751 | 45 | 5 | 46 | 53 | 8 | 1441 | 47 | 37 | 0.001 | 37 | 411 | 0.9787234 | 36.78001 | Tensile | Tensile
2411 | 481.7456932 | 53.19 | 56.72 | 248 | 1 | 54 | 5 | 22 | 82 | 13 | 1334 | 54 | 61 | 0.001 | 37 | 1240 | 0.4074074 | 61.46927 | Tensile | Tensile
2412 | 481.8069633 | 68.98 | 184.8 | 328.3 | 1 | 43 | 5 | 8 | 34 | 6 | 1140 | 47 | 30 | 0.001 | 37 | 297 | 0.1702128 | 29.82456 | Tensile | Tensile
2413 | 481.9239462 | 34.42 | 147.5 | 244.6 | 1 | 44 | 5 | 22 | 53 | 7 | 1641 | 47 | 32 | 0.0246 | 64 | 276 | 0.4680851 | 32.29738 | Tensile | Tensile
2414 | 481.9421243 | 40.57 | 116.6 | 325.2 | 0.7845 |  | 5 | 129 | 159 | 73 | 3115 | 68 | 51 | 0.0246 | 64 | 28100 | 1.897059 | 51.04334 | Tensile | Tensile
2415 | 481.9608093 | 24.66 | 41.28 | 230.2 | 1 | 62 | 5 | 54 | 304 | 92 | 7975 | 62 | 38 | 0.0246 | 64 | 14200 | 0.8709677 | 38.11912 | Tensile | Tensile
2418 | 482.4582473 | 82.63 | 28.39 | 227.7 | 1 | 60 | 5 | 323 | 162 | 111 | 3630 | 67 | 45 | 0.0012 | 39 | 42900 | 4.820896 | 44.6281 | Shear | Shear
2419 | 482.4995743 | 25.23 | 37.58 | 326.2 | 1 | 54 | 4 | 39 | 76 | 14 | 1910 | 57 | 40 | 0.0004 | 31 | 1240 | 0.6842105 | 39.79058 | Tensile | Tensile
2420 | 482.5170663 | 0.5413 | 167.3 | 303 | 1 | 49 | 5 | 71 | 89 | 19 | 3837 | 51 | 23 | 0.0008 | 36 | 938 | 1.392157 | 23.1952 | Tensile | Tensile
2422 | 482.5479823 | 75.1 | 166.1 | 314.6 | 0.4928 |  | 5 | 129 | 126 | 73 | 3497 | 64 | 36 | 0.001 | 38 | 19100 | 2.015625 | 36.03088 | Tensile | Tensile
2423 | 482.5548093 | 15.8 | 101 | 318.7 | 1 | 42 | 5 | 249 | 62 | 13 | 3343 | 46 | 19 | 0.001 | 38 | 445 | 5.413043 | 18.54622 | Shear | Shear
2424 | 482.5660552 | 46.27 | 142.1 | 343.1 | 0 | 51 | 5 | 257 | 86 | 27 | 3492 | 56 | 25 | 0.001 | 38 | 2300 | 4.589286 | 24.62772 | Shear | Shear
2426 | 482.6972493 | 53.48 | 56.74 | 229.5 | 1 | 65 | 5 | 57 | 179 | 80 | 5363 | 65 | 33 | 0.0014 | 39 | 16800 | 0.8769231 | 33.37684 | Tensile | Tensile
2428 | 482.7959543 | 16.33 | 6.398 | 94.87 | 1 | 50 | 5 | 37 | 62 | 10 | 1610 | 50 | 39 | 0.0014 | 40 | 613 | 0.74 | 38.50932 | Tensile | Tensile
2429 | 482.8132943 | 36.94 | 60.6 | 295.1 | 1 | 47 | 5 | 86 | 46 | 11 | 2568 | 47 | 18 | 0.0014 | 40 | 433 | 1.829787 | 17.91277 | Tensile | Tensile
2432 | 482.9977422 | 65.42 | 62.41 | 334.8 | 1 | 47 | 5 | 137 | 51 | 9 | 1788 | 47 | 29 | 0.0012 | 39 | 407 | 2.914894 | 28.52349 | Shear | Shear
2434 | 483.2006053 | 2.777 | 70.85 | 318.7 | 1 | 51 | 5 | 24 | 68 | 12 | 2343 | 51 | 29 | 0.0008 | 36 | 629 | 0.4705882 | 29.02262 | Tensile | Tensile
2436 | 483.3966972 | 17.01 | 56.51 | 362.3 | 0 | 52 | 5 | 25 | 101 | 30 | 2351 | 58 | 43 | 0.0008 | 35 | 3700 | 0.4310345 | 42.96044 | Tensile | Tensile
2437 | 483.5105383 | 102.3 | 13.78 | 269.1 | 1 | 38 | 5 | 200 | 22 | 3 | 742 | 43 | 30 | 0.0006 | 35 | 136 | 4.651163 | 29.6496 | Shear | Shear
2438 | 483.6950342 | 100.2 | 26.83 | 287.6 | 0.9006 | 47 | 5 | 235 | 73 | 25 | 2755 | 53 | 26 | 0.0006 | 33 | 2170 | 4.433962 | 26.49728 | Shear | Shear
2439 | 483.9887862 | 53.13 | 66.32 | 203.4 | 1 | 47 | 5 | 1 | 88 | 13 | 2341 | 47 | 38 | 0.0006 | 34 | 569 | 0.0212766 | 37.59077 | Tensile | Tensile
2442 | 484.1492553 | 50.84 | 75.83 | 333.7 | 0.9446 | 67 | 5 | 72 | 170 | 80 | 4782 | 67 | 36 | 0.0016 | 41 | 27100 | 1.074627 | 35.54998 | Tensile | Tensile
2443 | 484.2439063 | 15.43 | 9.879 | 153.9 | 1 | 56 | 5 | 330 | 86 | 21 | 1857 | 56 | 46 | 0.0016 | 41 | 2340 | 5.892857 | 46.31125 | Shear | Shear
2444 | 484.2845838 | 49.48 | 182 | 352.5 | 1 | 72 | 1 | 93 | 178 | 148 | 4491 | 72 | 40 | 0.0012 | 39 | 91000 | 1.291667 | 39.63483 | Tensile | Tensile
2445 | 484.3746923 | 9.744 | 17.21 | 120.9 | 1 | 53 | 5 | 27 | 67 | 15 | 1378 | 53 | 49 | 0.0022 | 44 | 1330 | 0.509434 | 48.62119 | Tensile | Tensile
2446 | 484.4586883 | 24.22 | 79.33 | 210.8 | 1 | 57 | 5 | 46 | 94 | 20 | 1810 | 58 | 52 | 0.0022 | 44 | 2530 | 0.7931034 | 51.9337 | Tensile | Tensile
2447 | 484.4935193 | 27.37 | 24.25 | 339.6 | 1 | 52 | 5 | 32 | 79 | 17 | 1872 | 52 | 42 | 0.0022 | 44 | 1340 | 0.6153846 | 42.20085 | Tensile | Tensile
2448 | 484.5442322 | 22.96 | 60.38 | 263.6 | 0.7506 | 67 | 5 | 95 | 248 | 170 | 6865 | 67 | 36 | 0.0024 | 44 | 60200 | 1.41791 | 36.12527 | Tensile | Tensile
2449 | 484.5558952 | 2.247 | 20.17 | 354.6 | 1 | 51 | 5 | 44 | 76 | 23 | 2220 | 53 | 34 | 0.0024 | 44 | 2290 | 0.8301887 | 34.23423 | Tensile | Tensile
2450 | 484.6096872 | 21.01 | 163 | 336.7 | 0.6388 | 55 | 5 | 26 | 71 | 15 | 1768 | 57 | 40 | 0.0024 | 44 | 1320 | 0.4561404 | 40.15837 | Tensile | Tensile
2451 | 484.6135403 | 99.89 | 116 | 304.3 | 1 | 41 | 5 | 2 | 51 | 10 | 2434 | 44 | 21 | 0.0024 | 44 | 338 | 0.04545455 | 20.95316 | Tensile | Tensile
2452 | 484.6843842 | 68.73 | 90.62 | 292.1 | 0.2586 |  | 5 | 173 | 146 | 60 | 3801 | 63 | 38 | 0.002 | 43 | 16800 | 2.746032 | 38.41094 | Shear | Shear
2453 | 484.8054813 | 120.6 | 110 | 327.2 | 0.02685 | 56 | 5 | 220 | 93 | 32 | 2896 | 57 | 32 | 0.0012 | 39 | 4160 | 3.859649 | 32.11326 | Shear | Shear
2455 | 485.1133302 | 22.03 | 38.87 | 231.1 | 1 | 51 | 5 | 51 | 84 | 12 | 1353 | 51 | 62 | 0.001 | 38 | 879 | 1 | 62.08426 | Tensile | Tensile
2457 | 485.2784008 | 45.17 | 112.3 | 348.8 | 1 | 56 | 6 | 34 | 83 | 20 | 2073 | 56 | 40 | 0.0006 | 34 | 2180 | 0.6071429 | 40.03859 | Tensile | Tensile
2458 | 485.4125773 | 5.47 | 26.77 | 133.1 | 1 | 55 | 5 | 26 | 94 | 35 | 3131 | 55 | 30 | 0.0008 | 36 | 3990 | 0.4727273 | 30.02236 | Tensile | Tensile
2459 | 485.4687153 | 52.21 | 99.33 | 347 | 1 | 45 | 5 | 92 | 32 | 7 | 1724 | 46 | 19 | 0.0008 | 36 | 300 | 2 | 18.56148 | Tensile | Tensile
2460 | 485.4888403 | 2.446 | 45.54 | 211.2 | 1 | 42 | 5 | 1 | 21 | 3 | 741 | 42 | 28 | 0.0008 | 36 | 109 | 0.02380952 | 28.34008 | Tensile | Tensile
2461 | 485.5470433 | 36.35 | 61.31 | 293.4 | 1 | 41 | 5 | 273 | 22 | 4 | 869 | 41 | 25 | 0.0008 | 36 | 137 | 6.658537 | 25.31646 | Shear | Shear
2462 | 485.6587783 | 66.31 | 76.92 | 227.4 | 1 | 49 | 5 | 71 | 82 | 15 | 1837 | 53 | 45 | 0.0008 | 36 | 1140 | 1.339623 | 44.638 | Tensile | Tensile
2463 | 485.6776752 | 5.024 | 34.14 | 361.8 | 0.2839 | 57 | 5 | 96 | 179 | 45 | 5203 | 56 | 34 | 0.0008 | 36 | 3950 | 1.714286 | 34.40323 | Tensile | Tensile
2464 | 485.6851572 | 43.06 | 62.64 | 251.7 | 1 | 54 | 5 | 180 | 80 | 18 | 1950 | 54 | 41 | 0.0008 | 36 | 2040 | 3.333333 | 41.02564 | Shear | Shear
2465 | 485.6950913 | 109.2 | 76.89 | 326.4 | 1 | 42 | 5 | 311 | 36 | 7 | 1730 | 44 | 21 | 0.0008 | 36 | 275 | 7.068182 | 20.80925 | Shear | Shear
2466 | 485.9626692 | 75.16 | 18.78 | 239.1 | 0.8236 | 61 | 5 | 66 | 164 | 56 | 3419 | 65 | 48 | 0.001 | 37 | 15200 | 1.015385 | 47.96724 | Tensile | Tensile
2467 | 485.9742862 | 35.44 | 88.45 | 333.4 | 0.3522 | 50 | 5 | 44 | 65 | 19 | 2079 | 55 | 31 | 0.001 | 38 | 1980 | 0.8 | 31.26503 | Tensile | Tensile
2468 | 486.5438623 | 45.68 | 70.36 | 194.7 | 1 | 58 | 5 | 128 | 114 | 35 | 3437 | 58 | 33 | 0.0034 | 47 | 4240 | 2.206897 | 33.16846 | Tensile | Tensile
2470 | 486.6553513 | 9.958 | 137.1 | 245.4 | 1 | 37 | 5 | 159 | 10 | 1 | 342 | 39 | 29 | 0.0032 | 47 | 48.1 | 4.076923 | 29.23977 | Shear | Shear
2471 | 486.7659903 | 32.93 | 68.79 | 355.9 | 0.7176 | 49 | 5 | 147 | 125 | 30 | 3614 | 53 | 35 | 0.0038 | 48 | 2280 | 2.773585 | 34.58771 | Shear | Shear
2472 | 486.8840662 | 0.3916 | 127.5 | 376.7 | 1 | 44 | 5 | 84 | 42 | 8 | 1603 | 45 | 26 | 0.0022 | 44 | 298 | 1.866667 | 26.20087 | Tensile | Tensile
2473 | 486.9601353 | 49.34 | 119.9 | 333.2 | 0.6688 |  | 5 | 239 | 123 | 68 | 3115 | 64 | 39 | 0.0022 | 44 | 17900 | 3.734375 | 39.48636 | Shear | Shear
2474 | 487.0404613 | 83.25 | 80.53 | 296.2 | 1 | 37 | 5 | 276 | 6 | 1 | 608 | 37 | 10 | 0.0022 | 44 | 43.8 | 7.459459 | 9.868421 | Shear | Shear
2475 | 487.0751917 | 22.89 | 105.2 | 322.1 | 1 | 51 | 6 | 37 | 50 | 11 | 1699 | 51 | 29 | 0.0014 | 40 | 612 | 0.7254902 | 29.42908 | Tensile | Tensile
2476 | 487.1220303 | 52.73 | 77.48 | 321 | 0.9778 | 53 | 5 | 71 | 94 | 30 | 3122 | 56 | 30 | 0.0022 | 44 | 3190 | 1.267857 | 30.1089 | Tensile | Tensile
2478 | 487.3099003 | 65.85 | 52.44 | 250.7 | 1 | 55 | 5 | 38 | 143 | 48 | 3431 | 55 | 42 | 0.001 | 37 | 5210 | 0.6909091 | 41.67881 | Tensile | Tensile
2479 | 487.4292253 | 44.73 | 27.67 | 249.8 | 1 | 44 | 5 | 1 | 24 | 3 | 878 | 44 | 27 | 0.001 | 37 | 110 | 0.02272727 | 27.33485 | Tensile | Tensile
2480 | 487.4963533 | 33.65 | 75.58 | 255 | 1 | 50 | 5 | 50 | 76 | 11 | 1472 | 53 | 52 | 0.0008 | 36 | 724 | 0.9433962 | 51.63043 | Tensile | Tensile
2481 | 487.5115722 | 52.38 | 120.2 | 286.1 | 1 | 50 | 5 | 124 | 124 | 21 | 3235 | 52 | 38 | 0.0008 | 36 | 1350 | 2.384615 | 38.33076 | Shear | Shear
2483 | 487.795829 | 21.47 | 112.9 | 355 | 1 | 47 | 5 | 215 | 60 | 12 | 1656 | 53 | 36 | 0.0006 | 34 | 832 | 4.056604 | 36.23188 | Shear | Shear
2484 | 487.8278103 | 37.42 | 38.6 | 215.6 | 1 | 48 | 5 | 1 | 56 | 8 | 1184 | 48 | 47 | 0.0006 | 33 | 506 | 0.02083333 | 47.2973 | Tensile | Tensile
2485 | 487.8464702 | 12.4 | 128.7 | 294.6 | 1 | 50 | 5 | 77 | 64 | 10 | 2230 | 50 | 29 | 0.0006 | 34 | 557 | 1.54 | 28.69955 | Tensile | Tensile
2486 | 487.8507133 | 19.66 | 65.21 | 374 | 1 | 50 | 5 | 25 | 67 | 12 | 2434 | 48 | 28 | 0.0006 | 34 | 536 | 0.5208333 | 27.52671 | Tensile | Tensile
2487 | 487.8621903 | 26.64 | 95.03 | 331.2 | 0.3416 |  | 5 | 254 | 151 | 71 | 3443 | 65 | 44 | 0.0006 | 34 | 19900 | 3.907692 | 43.8571 | Shear | Shear
2488 | 488.0943033 | 8.704 | 96.92 | 344.7 | 0.9388 |  | 5 | 144 | 213 | 68 | 6022 | 61 | 35 | 0.0076 | 54 | 10200 | 2.360656 | 35.37031 | Shear | Shear
2489 | 488.1318943 | 43.58 | 106.1 | 316.1 | 1 | 43 | 5 | 136 | 48 | 6 | 1218 | 45 | 39 | 0.0076 | 54 | 286 | 3.022222 | 39.40887 | Shear | Shear
2490 | 488.1634282 | 30.7 | 67.97 | 181.6 | 0.947 | 60 | 5 | 50 | 142 | 31 | 2487 | 60 | 57 | 0.0076 | 54 | 4520 | 0.8333333 | 57.0969 | Tensile | Tensile
2491 | 488.2127332 | 14.46 | 82.95 | 353.5 | 0.7106 | 53 | 4 | 45 | 54 | 10 | 1678 | 53 | 32 | 0.003 | 46 | 716 | 0.8490566 | 32.18117 | Tensile | Tensile
2492 | 488.2710652 | 62.82 | 140.7 | 344.7 | 1 | 47 | 5 | 53 | 37 | 8 | 1310 | 50 | 28 | 0.0076 | 54 | 396 | 1.06 | 28.24427 | Tensile | Tensile
2493 | 488.4481242 | 17.39 | 42.54 | 322.6 | 1 | 44 | 5 | 1 | 40 | 4 | 736 | 44 | 54 | 0.0074 | 54 | 179 | 0.02272727 | 54.34783 | Tensile | Tensile
2495 | 488.5098703 | 1.478 | 106.4 | 356.8 | 1 | 54 | 5 | 263 | 97 | 20 | 2395 | 53 | 41 | 0.0074 | 54 | 1570 | 4.962264 | 40.50104 | Shear | Shear
2496 | 488.5375032 | 70.42 | 111.6 | 324.2 | 1 | 44 | 5 | 126 | 41 | 8 | 1793 | 45 | 23 | 0.0074 | 54 | 343 | 2.8 | 22.8667 | Shear | Shear
2497 | 488.6653382 | 17.82 | 81.48 | 368.2 | 1 | 50 | 5 | 190 | 47 | 9 | 1508 | 46 | 31 | 0.0008 | 35 | 451 | 4.130435 | 31.16711 | Shear | Shear
2500 | 489.1607533 | 9.161 | 90.94 | 379.5 | 1 | 46 | 5 | 123 | 95 | 18 | 3146 | 48 | 30 | 0.0006 | 33 | 889 | 2.5625 | 30.19708 | Shear | Shear
2501 | 489.3610283 | 84.54 | 70.61 | 242.9 | 1 | 52 | 5 | 38 | 115 | 44 | 3492 | 59 | 33 | 0.0008 | 35 | 5660 | 0.6440678 | 32.93242 | Tensile | Tensile
2504 | 489.5045123 | 82.56 | 78.29 | 346.5 | 1 | 38 | 5 | 1 | 17 | 3 | 992 | 42 | 17 | 0.0012 | 39 | 100 | 0.02380952 | 17.1371 | Tensile | Tensile
2505 | 489.5170392 | 68.44 | 44.08 | 224.7 | 1 | 60 | 5 | 24 | 132 | 40 | 4306 | 60 | 31 | 0.0012 | 39 | 4970 | 0.4 | 30.6549 | Tensile | Tensile
2506 | 489.5687413 | 48.43 | 86.5 | 340 | 0.7822 |  | 5 | 242 | 314 | 349 | 7265 | 78 | 43 | 0.002 | 43 | 393000 | 3.102564 | 43.22092 | Shear | Shear
2507 | 489.659312 | 105 | 172.5 | 353 | 1 | 42 | 5 | 1 | 23 | 4 | 913 | 42 | 25 | 0.0022 | 44 | 135 | 0.02380952 | 25.19168 | Tensile | Tensile
2508 | 489.7176103 | 53.15 | 83.76 | 333.6 | 0.8063 |  | 5 | 416 | 423 | 1392 | 9260 | 88 | 46 | 0.0072 | 54 | 6090000 | 4.727273 | 45.68035 | Shear | Shear
2510 | 489.7495053 | 13.48 | 42.84 | 319.9 | 1 | 61 | 5 | 152 | 240 | 64 | 6191 | 61 | 39 | 0.0074 | 54 | 8510 | 2.491803 | 38.76595 | Shear | Shear
2512 | 489.8454013 | 4.759 | 134.7 | 344.5 | 1 | 47 | 5 | 15 | 43 | 11 | 1489 | 50 | 29 | 0.0074 | 54 | 657 | 0.3 | 28.87844 | Tensile | Tensile
2513 | 489.8535773 | 17.18 | 183.5 | 380.3 | 1 | 40 | 5 | 1 | 27 | 4 | 782 | 46 | 35 | 0.0074 | 54 | 167 | 0.02173913 | 34.52685 | Tensile | Tensile
2515 | 490.3501652 | 10.03 | 108.5 | 337.2 | 0.9373 | 44 | 5 | 130 | 57 | 11 | 2366 | 49 | 24 | 0.0024 | 44 | 609 | 2.653061 | 24.09129 | Shear | Shear
2516 | 490.4341612 | 31.28 | 88.25 | 295.8 | 1 | 51 | 5 | 129 | 70 | 19 | 2123 | 55 | 33 | 0.0014 | 40 | 1680 | 2.345455 | 32.97221 | Shear | Shear
2517 | 490.4641613 | 32.56 | 93.11 | 324 | 0.8114 |  | 5 | 233 | 197 | 209 | 4705 | 71 | 42 | 0.0014 | 40 | 139000 | 3.28169 | 41.87035 | Shear | Shear
2518 | 490.4987183 | 84.68 | 49.65 | 222.1 | 1 | 66 | 5 | 65 | 191 | 100 | 7238 | 66 | 26 | 0.0018 | 42 | 26400 | 0.9848485 | 26.38851 | Tensile | Tensile
2519 | 490.6082692 | 88.35 | 96.97 | 311.6 | 0.7394 | 51 | 5 | 124 | 169 | 70 | 6424 | 59 | 26 | 0.0018 | 42 | 8920 | 2.101695 | 26.3076 | Tensile | Tensile
2521 | 490.7045763 | 60.35 | 20.78 | 364.3 | 1 | 42 | 5 | 2 | 45 | 8 | 2119 | 45 | 21 | 0.0018 | 42 | 280 | 0.04444444 | 21.23643 | Tensile | Tensile
2522 | 490.7626083 | 7.917 | 88.8 | 253 | 0.7249 |  | 5 | 180 | 173 | 167 | 4157 | 72 | 42 | 0.0016 | 41 | 112000 | 2.5 | 41.61655 | Shear | Shear
2523 | 490.7991943 | 38.78 | 90.33 | 245.6 | 1 | 56 | 5 | 17 | 161 | 38 | 3040 | 57 | 53 | 0.002 | 43 | 5110 | 0.2982456 | 52.96053 | Tensile | Tensile
2525 | 490.8812522 | 39.82 | 58.72 | 228.2 | 1 | 53 | 5 | 1 | 112 | 24 | 3249 | 53 | 34 | 0.002 | 43 | 1800 | 0.01886792 | 34.47215 | Tensile | Tensile
2526 | 490.9398293 | 11.26 | 99.86 | 319.4 | 0.5286 |  | 5 | 81 | 102 | 37 | 2642 | 57 | 39 | 0.0016 | 41 | 5290 | 1.421053 | 38.60712 | Tensile | Tensile
2527 | 491.0283313 | 11.9 | 104 | 334.2 | 0.9716 | 56 | 5 | 63 | 85 | 22 | 3227 | 55 | 26 | 0.0012 | 39 | 1850 | 1.145455 | 26.34025 | Tensile | Tensile
2528 | 491.0839113 | 70.92 | 55.28 | 312.3 | 1 | 52 | 5 | 86 | 53 | 11 | 1781 | 52 | 30 | 0.0012 | 39 | 666 | 1.653846 | 29.75856 | Tensile | Tensile
2529 | 491.1070952 | 38.76 | 23.78 | 228.6 | 1 | 54 | 5 | 76 | 205 | 45 | 7507 | 54 | 27 | 0.0012 | 39 | 3190 | 1.407407 | 27.30785 | Tensile | Tensile
2530 | 491.2147093 | 146.7 | 103.2 | 364.7 | 0.82 | 40 | 5 | 212 | 64 | 13 | 1831 | 47 | 35 | 0.0012 | 39 | 765 | 4.510638 | 34.95358 | Shear | Shear
2531 | 491.2768532 | 36.06 | 85.84 | 332 | 0.7335 | 56 | 5 | 69 | 87 | 39 | 2336 | 62 | 37 | 0.0008 | 35 | 8140 | 1.112903 | 37.24315 | Tensile | Tensile
2532 | 491.5626153 | 86.58 | 96.65 | 278.7 | 1 | 42 | 5 | 2 | 67 | 9 | 1585 | 45 | 42 | 0.0012 | 39 | 401 | 0.04444444 | 42.27129 | Tensile | Tensile
2534 | 491.6669063 | 91.57 | 55.57 | 324.8 | 1 | 41 | 5 | 30 | 36 | 6 | 1012 | 46 | 36 | 0.0012 | 39 | 288 | 0.6521739 | 35.57312 | Tensile | Tensile
2536 | 491.6846792 | 5.499 | 102.9 | 377.2 | 1 | 49 | 5 | 20 | 51 | 7 | 1141 | 49 | 45 | 0.0012 | 39 | 425 | 0.4081633 | 44.69763 | Tensile | Tensile
2537 | 491.7120448 | 49.82 | 83.77 | 236.4 | 1 | 62 | 6 | 51 | 109 | 34 | 2092 | 62 | 52 | 0.0008 | 36 | 6220 | 0.8225806 | 52.10325 | Tensile | Tensile
2539 | 491.8112173 | 58.47 | 52.34 | 192.6 | 1 | 62 | 5 | 41 | 101 | 35 | 2561 | 62 | 39 | 0.002 | 43 | 5560 | 0.6612903 | 39.43772 | Tensile | Tensile
2540 | 491.8301803 | 75.84 | 156 | 292.1 | 1 | 44 | 5 | 19 | 39 | 8 | 1385 | 45 | 28 | 0.002 | 43 | 322 | 0.4222222 | 28.15884 | Tensile | Tensile
2541 | 491.8353512 | 40.63 | 60.91 | 304.2 | 1 | 48 | 4 | 19 | 52 | 11 | 1355 | 53 | 38 | 0.0012 | 39 | 880 | 0.3584906 | 38.37638 | Tensile | Tensile
2543 | 492.0166532 | 48.36 | 85.08 | 307.2 | 1 | 42 | 5 | 74 | 40 | 4 | 671 | 46 | 60 | 0.0018 | 42 | 213 | 1.608696 | 59.61252 | Tensile | Tensile
2544 | 492.0621723 | 98.06 | 185.5 | 347.8 | 0.1743 |  | 5 | 182 | 339 | 883 | 11059 | 87 | 31 | 0.0048 | 50 | 2540000 | 2.091954 | 30.65377 | Tensile | Tensile
2545 | 492.1306882 | 58.59 | 93.69 | 198.9 | 1 | 50 | 5 | 58 | 63 | 13 | 1538 | 52 | 41 | 0.0048 | 50 | 1120 | 1.115385 | 40.96229 | Tensile | Tensile
2546 | 492.1572053 | 33.75 | 183.8 | 361 | 1 | 59 | 4 | 310 | 108 | 52 | 2629 | 59 | 41 | 0.0028 | 46 | 9120 | 5.254237 | 41.08026 | Shear | Shear
2547 | 492.3516078 | 90.47 | 119.6 | 359.4 | 1 | 38 | 6 | 14 | 53 | 10 | 1539 | 48 | 34 | 0.0032 | 47 | 488 | 0.2916667 | 34.43795 | Tensile | Tensile
2548 | 492.4067963 | 15.27 | 25.91 | 329.8 | 0 | 52 | 5 | 174 | 80 | 16 | 2215 | 52 | 36 | 0.0046 | 50 | 1110 | 3.346154 | 36.11738 | Shear | Shear
2549 | 492.4999952 | 81.72 | 76.18 | 313.7 | 0.1938 |  | 5 | 253 | 160 | 55 | 4199 | 62 | 38 | 0.0046 | 50 | 8970 | 4.080645 | 38.10431 | Shear | Shear
2550 | 492.5061632 | 185.9 | 44.6 | 316.4 | 1 | 39 | 5 | 2 | 17 | 3 | 780 | 43 | 22 | 0.0046 | 50 | 108 | 0.04651163 | 21.79487 | Tensile | Tensile
2551 | 492.5700533 | 38.61 | 141.5 | 344.3 | 1 | 47 | 5 | 11 | 83 | 18 | 2801 | 55 | 30 | 0.0014 | 40 | 1110 | 0.2 | 29.63227 | Tensile | Tensile
2553 | 492.6189953 | 30.37 | 140.4 | 335.6 | 0.7815 |  | 5 | 96 | 141 | 61 | 3541 | 63 | 40 | 0.0014 | 40 | 12900 | 1.52381 | 39.81926 | Tensile | Tensile
2554 | 492.6517703 | 17.65 | 156.7 | 339.6 | 0.6812 | 54 | 5 | 28 | 117 | 28 | 2867 | 58 | 41 | 0.0014 | 40 | 2870 | 0.4827586 | 40.80921 | Tensile | Tensile
2555 | 492.7728083 | 80.78 | 71 | 313.4 | 0.4994 | 50 | 5 | 50 | 65 | 16 | 2453 | 50 | 26 | 0.0008 | 35 | 981 | 1 | 26.49817 | Tensile | Tensile
2556 | 492.7928592 | 92.28 | 53.11 | 321 | 1 | 44 | 5 | 156 | 53 | 8 | 1305 | 48 | 41 | 0.0008 | 35 | 473 | 3.25 | 40.61303 | Shear | Shear
2557 | 492.8103752 | 13.92 | 142.7 | 358 | 1 | 45 | 5 | 148 | 40 | 6 | 1474 | 46 | 27 | 0.0008 | 35 | 264 | 3.217391 | 27.13704 | Shear | Shear
2558 | 493.0091663 | 45.24 | 63.65 | 190 | 1 | 60 | 5 | 59 | 111 | 39 | 3125 | 60 | 36 | 0.0016 | 41 | 5480 | 0.9833333 | 35.52 | Tensile | Tensile
2559 | 493.3503563 | 16.72 | 100.7 | 325.1 | 0.5775 |  | 5 | 30 | 151 | 132 | 4287 | 66 | 35 | 0.0018 | 42 | 54300 | 0.4545455 | 35.22277 | Tensile | Tensile
2560 | 493.4432023 | 53.82 | 57.58 | 296.4 | 0.3383 |  | 5 | 61 | 82 | 23 | 2874 | 55 | 29 | 0.0018 | 42 | 1990 | 1.109091 | 28.53166 | Tensile | Tensile
2562 | 493.5216673 | 104.4 | 70.19 | 403.7 | 0.8729 |  | 4 | 57 | 200 | 143 | 3600 | 78 | 56 | 0.0006 | 33 | 151000 | 0.7307692 | 55.55556 | Tensile | Tensile
2563 | 493.5663262 | 38.74 | 201.5 | 350.7 | 1 | 39 | 5 | 42 | 28 | 8 | 2726 | 46 | 10 | 0.0012 | 39 | 260 | 0.9130435 | 10.27146 | Tensile | Tensile
2564 | 493.6167742 | 54.4 | 140.1 | 343 | 0 | 47 | 5 | 51 | 82 | 16 | 2203 | 50 | 37 | 0.0012 | 39 | 1020 | 1.02 | 37.22197 | Tensile | Tensile
2566 | 493.6777133 | 128.6 | 111.9 | 360.6 | 0.8406 |  | 4 | 53 | 98 | 31 | 3083 | 56 | 32 | 0.0012 | 39 | 3540 | 0.9464286 | 31.78722 | Tensile | Tensile
2567 | 493.8934433 | 11.42 | 119.5 | 374.1 | 1 | 53 | 5 | 53 | 99 | 23 | 2648 | 56 | 37 | 0.001 | 38 | 2280 | 0.9464286 | 37.38671 | Tensile | Tensile
2568 | 493.9232148 | 38.18 | 104.5 | 209.1 | 0.6835 | 58 | 1 | 167 | 128 | 35 | 2067 | 60 | 62 | 0.0006 | 33 | 6420 | 2.783333 | 61.9255 | Tensile | Shear
2569 | 494.0300233 | 52.17 | 154 | 323.4 | 0.3964 | 50 | 5 | 78 | 62 | 13 | 1906 | 49 | 33 | 0.001 | 37 | 782 | 1.591837 | 32.52886 | Tensile | Tensile
2570 | 494.0349407 | 15.85 | 103 | 330.4 | 1 | 57 | 6 | 101 | 96 | 25 | 2293 | 57 | 42 | 0.0006 | 33 | 2880 | 1.77193 | 41.86655 | Tensile | Tensile
2571 | 494.1617213 | 9.225 | 6.368 | 325.5 | 0 | 49 | 5 | 173 | 53 | 12 | 2175 | 49 | 24 | 0.0016 | 41 | 616 | 3.530612 | 24.36782 | Shear | Shear
2573 | 494.2710843 | 55.57 | 6.551 | 253.5 | 1 | 60 | 5 | 98 | 106 | 44 | 3122 | 60 | 34 | 0.006 | 52 | 6800 | 1.633333 | 33.95259 | Tensile | Tensile
2574 | 494.3347723 | 0.6181 | 100.5 | 310.8 | 0.6857 |  | 5 | 450 | 262 | 324 | 6034 | 75 | 43 | 0.0062 | 52 | 355000 | 6 | 43.42062 | Shear | Shear
2575 | 494.3968332 | 5.772 | 105.4 | 317 | 0.5296 | 55 | 4 | 75 | 96 | 21 | 2407 | 56 | 40 | 0.0018 | 42 | 2160 | 1.339286 | 39.88367 | Tensile | Tensile
2576 | 494.4533222 | 60.42 | 36.66 | 290.3 | 1 | 42 | 5 | 1 | 15 | 3 | 765 | 42 | 20 | 0.0062 | 53 | 97.1 | 0.02380952 | 19.60784 | Tensile | Tensile
2578 | 494.4971683 | 38.32 | 78.1 | 259.6 | 1 | 51 | 5 | 40 | 94 | 29 | 2508 | 60 | 37 | 0.0062 | 53 | 3270 | 0.6666667 | 37.48006 | Tensile | Tensile
2580 | 494.5576043 | 36.94 | 87.08 | 299.9 | 1 | 47 | 5 | 1 | 45 | 6 | 1416 | 44 | 32 | 0.0062 | 53 | 228 | 0.02272727 | 31.77966 | Tensile | Tensile
2581 | 494.6019432 | 3.416 | 119.5 | 144.3 | 1 | 42 | 5 | 232 | 40 | 7 | 2041 | 45 | 20 | 0.0062 | 53 | 268 | 5.155556 | 19.59824 | Shear | Shear
2582 | 494.7316103 | 107.9 | 125.8 | 265.8 | 1 | 45 | 5 | 62 | 42 | 7 | 1337 | 46 | 31 | 0.002 | 43 | 354 | 1.347826 | 31.41361 | Tensile | Tensile
2583 | 494.874467 | 9.262 | 97.74 | 320.9 | 0.9293 | 44 | 5 | 112 | 71 | 19 | 3581 | 50 | 20 | 0.0012 | 38 | 871 | 2.24 | 19.82686 | Shear | Shear
2584 | 495.1001182 | 40.18 | 69.86 | 239.5 | 1 | 57 | 5 | 24 | 138 | 41 | 5193 | 57 | 27 | 0.0016 | 41 | 3660 | 0.4210526 | 26.57423 | Tensile | Tensile
2585 | 495.1617842 | 45.36 | 80.42 | 234.3 | 1 | 65 | 5 | 44 | 137 | 78 | 3205 | 69 | 43 | 0.0018 | 42 | 27400 | 0.6376812 | 42.74571 | Tensile | Tensile
2586 | 495.4960603 | 19.42 | 64 | 174.6 | 1 | 53 | 5 | 19 | 61 | 14 | 2222 | 53 | 27 | 0.001 | 37 | 890 | 0.3584906 | 27.45275 | Tensile | Tensile
2587 | 495.5533812 | 22.74 | 64.8 | 345 | 1 | 52 | 5 | 41 | 59 | 11 | 1598 | 52 | 37 | 0.001 | 37 | 745 | 0.7884615 | 36.92115 | Tensile | Tensile
2588 | 495.6860082 | 13.56 | 86.41 | 313.1 | 1 | 52 | 5 | 494 | 195 | 58 | 4673 | 58 | 42 | 0.0008 | 36 | 7180 | 8.517241 | 41.72908 | Shear | Shear
2589 | 495.6981523 | 48.16 | 76.26 | 196.9 | 1 | 61 | 5 | 46 | 139 | 82 | 5012 | 66 | 28 | 0.0008 | 36 | 20000 | 0.6969697 | 27.73344 | Tensile | Tensile
2590 | 495.7066638 | 74.65 | 80.78 | 241.4 | 0.5512 | 69 | 6 | 83 | 260 | 147 | 5057 | 72 | 51 | 0.001 | 37 | 98800 | 1.152778 | 51.41388 | Tensile | Tensile
2591 | 495.7218702 | 83.01 | 61.54 | 227 | 1 | 55 | 5 | 78 | 144 | 42 | 2660 | 62 | 54 | 0.0014 | 40 | 8830 | 1.258065 | 54.13534 | Tensile | Tensile
2593 | 495.9211542 | 18.63 | 79.94 | 348.5 | 0.2328 |  | 5 | 173 | 222 | 75 | 4879 | 63 | 46 | 0.0014 | 40 | 13300 | 2.746032 | 45.50113 | Shear | Shear
2595 | 496.2823012 | 34.63 | 81.19 | 349.2 | 0.6235 | 57 | 5 | 39 | 204 | 55 | 6806 | 58 | 30 | 0.002 | 43 | 4900 | 0.6724138 | 29.97355 | Tensile | Tensile
2596 | 496.2904853 | 32.79 | 47.56 | 350.1 | 1 | 61 | 4 | 137 | 107 | 35 | 2422 | 61 | 44 | 0.0012 | 39 | 5690 | 2.245902 | 44.17836 | Tensile | Tensile
2598 | 496.3687852 | 31.41 | 53.76 | 328.4 | 0.5216 |  | 5 | 128 | 309 | 211 | 4944 | 73 | 63 | 0.0032 | 47 | 133000 | 1.753425 | 62.5 | Tensile | Tensile
2600 | 496.5293203 | 42.19 | 81.83 | 215.3 | 1 | 50 | 5 | 245 | 110 | 30 | 2972 | 53 | 37 | 0.0032 | 47 | 2610 | 4.622642 | 37.01211 | Shear | Shear
2601 | 496.5377512 | 16 | 66.4 | 256.7 | 1 | 53 | 5 | 6 | 75 | 13 | 1961 | 53 | 38 | 0.0032 | 47 | 862 | 0.1132075 | 38.24579 | Tensile | Tensile
2603 | 496.9040683 | 45.3 | 54.76 | 281.8 | 1 | 50 | 5 | 85 | 111 | 15 | 1830 | 50 | 61 | 0.0008 | 35 | 1110 | 1.7 | 60.65574 | Tensile | Tensile
2604 | 497.0033522 | 41 | 111.6 | 322.9 | 0.6045 | 42 | 5 | 154 | 45 | 7 | 1285 | 45 | 35 | 0.0012 | 39 | 330 | 3.422222 | 35.01946 | Shear | Shear
2605 | 497.0499183 | 79.06 | 66.26 | 229.5 | 1 | 41 | 5 | 146 | 78 | 18 | 3907 | 47 | 20 | 0.0012 | 38 | 690 | 3.106383 | 19.96417 | Shear | Shear
2606 | 497.0720652 | 12.16 | 81.68 | 329.7 | 1 | 46 | 5 | 110 | 57 | 13 | 2151 | 50 | 26 | 0.0012 | 38 | 737 | 2.2 | 26.4993 | Shear | Shear
2609 | 497.5755972 | 20.54 | 145.4 | 312.3 | 0.7859 |  | 5 | 88 | 232 | 80 | 5095 | 64 | 46 | 0.004 | 49 | 15900 | 1.375 | 45.53484 | Tensile | Tensile
2610 | 497.5847023 | 34.16 | 132.7 | 332 | 1 | 44 | 5 | 56 | 34 | 8 | 1392 | 50 | 24 | 0.004 | 49 | 421 | 1.12 | 24.42529 | Tensile | Tensile
2611 | 497.5982962 | 42.36 | 74.19 | 240.1 | 1 | 69 | 5 | 38 | 146 | 123 | 3836 | 69 | 38 | 0.004 | 49 | 52200 | 0.5507246 | 38.06048 | Tensile | Tensile
2612 | 497.6212612 | 28.96 | 59.23 | 385.1 | 1 | 45 | 5 | 26 | 21 | 4 | 863 | 44 | 24 | 0.004 | 49 | 141 | 0.5909091 | 24.33372 | Tensile | Tensile
2613 | 497.6396573 | 34.85 | 72.64 | 297.2 | 0.992 | 52 | 5 | 48 | 87 | 19 | 1984 | 53 | 44 | 0.004 | 49 | 1710 | 0.9056604 | 43.85081 | Tensile | Tensile
2614 | 497.6503768 | 59.6 | 100.9 | 192.4 | 0.8796 | 56 | 6 | 95 | 260 | 64 | 6293 | 56 | 41 | 0.0026 | 45 | 6570 | 1.696429 | 41.31575 | Tensile | Tensile
2615 | 497.7677533 | 21.1 | 140.4 | 339 | 1 | 56 | 5 | 441 | 145 | 54 | 3845 | 63 | 38 | 0.003 | 46 | 8820 | 7 | 37.71131 | Shear | Shear
2616 | 497.7828432 | 59.04 | 75.02 | 335.7 | 0 | 50 | 5 | 22 | 54 | 11 | 1892 | 50 | 29 | 0.003 | 46 | 606 | 0.44 | 28.54123 | Tensile | Tensile
2617 | 497.8243162 | 47.46 | 194 | 310.5 | 1 | 40 | 5 | 2 | 14 | 2 | 488 | 41 | 29 | 0.003 | 46 | 72.7 | 0.04878049 | 28.68852 | Tensile | Tensile
2618 | 497.8305982 | 46.19 | 12.93 | 328 | 0.01497 | 55 | 5 | 166 | 96 | 25 | 2343 | 55 | 41 | 0.003 | 46 | 2930 | 3.018182 | 40.97311 | Shear | Shear
2620 | 498.0712282 | 56.01 | 64.95 | 217.3 | 1 | 60 | 5 | 58 | 115 | 44 | 2748 | 60 | 42 | 0.0018 | 42 | 8160 | 0.9666667 | 41.84862 | Tensile | Tensile
2621 | 498.1961013 | 72.11 | 174.4 | 343.9 | 1 | 46 | 5 | 56 | 34 | 8 | 1381 | 50 | 25 | 0.0016 | 41 | 409 | 1.12 | 24.61984 | Tensile | Tensile
2622 | 498.2894313 | 49.54 | 121.4 | 342.6 | 0.5598 |  | 4 | 59 | 167 | 101 | 2897 | 71 | 58 | 0.0006 | 34 | 54800 | 0.8309859 | 57.64584 | Tensile | Tensile
2624 | 498.3211602 | 71.8 | 61.65 | 173 | 1 | 61 | 5 | 21 | 104 | 34 | 2562 | 61 | 41 | 0.0016 | 41 | 5310 | 0.3442623 | 40.59329 | Tensile | Tensile
2625 | 498.3478763 | 17.07 | 127.6 | 327.3 | 0.8072 | 50 | 5 | 24 | 86 | 14 | 1573 | 54 | 55 | 0.0016 | 41 | 1150 | 0.4444444 | 54.6726 | Tensile | Tensile
2626 | 498.3632783 | 66.47 | 101.2 | 350.9 | 1 | 47 | 5 | 217 | 62 | 15 | 2160 | 51 | 29 | 0.0016 | 41 | 943 | 4.254902 | 28.7037 | Shear | Shear
2627 | 498.4243133 | 25.68 | 80.93 | 216.9 | 1 | 54 | 5 | 16 | 74 | 15 | 1480 | 55 | 50 | 0.0016 | 41 | 1670 | 0.2909091 | 50 | Tensile | Tensile
2628 | 498.4338442 | 26.17 | 88.09 | 373 | 0 |  | 4 | 62 | 152 | 85 | 2779 | 71 | 55 | 0.0008 | 35 | 40300 | 0.8732394 | 54.69593 | Tensile | Tensile
2629 | 498.5906913 | 50.26 | 54.98 | 316 | 0.8237 | 45 | 5 | 303 | 41 | 8 | 1495 | 45 | 27 | 0.0012 | 39 | 355 | 6.733333 | 27.42475 | Shear | Shear
2630 | 498.6722483 | 22.72 | 14.07 | 255 | 1 | 56 | 5 | 40 | 107 | 22 | 1745 | 56 | 61 | 0.0012 | 38 | 2620 | 0.7142857 | 61.31805 | Tensile | Tensile
2631 | 498.8506463 | 106.8 | 118.4 | 348.4 | 1 | 38 | 5 | 334 | 20 | 6 | 1868 | 41 | 11 | 0.0014 | 40 | 189 | 8.146341 | 10.70664 | Shear | Shear
2632 | 498.9103672 | 72.25 | 153.8 | 275.8 | 1 | 38 | 5 | 19 | 13 | 6 | 2069 | 39 | 6 | 0.0014 | 40 | 140 | 0.4871795 | 6.283229 | Tensile | Tensile
2633 | 499.2780442 | 12.63 | 117.3 | 378.6 | 1 | 47 | 5 | 23 | 45 | 8 | 1898 | 45 | 24 | 0.0012 | 39 | 300 | 0.5111111 | 23.70917 | Tensile | Tensile
2635 | 499.4603383 | 46.18 | 30.4 | 209.6 | 1 | 56 | 5 | 75 | 97 | 33 | 3080 | 56 | 31 | 0.0006 | 33 | 3340 | 1.339286 | 31.49351 | Tensile | Tensile
2636 | 499.5311812 | 35.95 | 127.5 | 288.4 | 0.9894 | 55 | 5 | 201 | 107 | 24 | 2284 | 57 | 47 | 0.0006 | 33 | 2730 | 3.526316 | 46.84764 | Shear | Shear
2639 | 499.8469353 | 41.48 | 55.67 | 240.5 | 1 | 51 | 5 | 21 | 85 | 15 | 1729 | 51 | 49 | 0.002 | 43 | 1160 | 0.4117647 | 49.16136 | Tensile | Tensile
2640 | 499.8503548 | 72.88 | 77.51 | 267.3 | 0.2244 | 58 | 6 | 344 | 101 | 44 | 3996 | 56 | 25 | 0.0014 | 40 | 5360 | 6.142857 | 25.27528 | Shear | Shear
2642 | 500.022084 | 8.518 | 141.3 | 183.5 | 1 | 43 | 5 | 21 | 73 | 11 | 2144 | 49 | 34 | 0.0026 | 45 | 530 | 0.4285714 | 34.04851 | Tensile | Tensile
2643 | 500.0333122 | 80.59 | 6.8 | 341.8 | 1 | 48 | 5 | 137 | 38 | 9 | 1959 | 48 | 19 | 0.0026 | 45 | 326 | 2.854167 | 19.39765 | Shear | Shear
2644 | 500.0647373 | 166.5 | 76.65 | 324.2 | 1 | 45 | 5 | 27 | 35 | 6 | 1247 | 47 | 28 | 0.0026 | 45 | 226 | 0.5744681 | 28.06736 | Tensile | Tensile
2645 | 500.3332962 | 69.33 | 42.13 | 256.8 | 1 | 52 | 5 | 28 | 66 | 12 | 1639 | 52 | 40 | 0.0018 | 42 | 837 | 0.5384615 | 40.26846 | Tensile | Tensile
2646 | 500.3983513 | 31.19 | 6.178 | 274.4 | 1 | 44 | 5 | 2 | 36 | 6 | 1101 | 44 | 33 | 0.0008 | 35 | 264 | 0.04545455 | 32.69755 | Tensile | Tensile
2647 | 500.7365792 | 64.38 | 117.3 | 285.3 | 0.4897 |  | 5 | 38 | 95 | 31 | 2837 | 56 | 33 | 0.0012 | 38 | 3660 | 0.6785714 | 33.48608 | Tensile | Tensile
2648 | 500.8154368 | 63.65 | 37.03 | 214.5 | 1 | 60 | 1 | 123 | 174 | 42 | 3887 | 60 | 45 | 0.0006 | 33 | 6270 | 2.05 | 44.7646 | Tensile | Tensile
2649 | 500.8824173 | 45.22 | 66.28 | 181.6 | 1 | 53 | 5 | 60 | 97 | 15 | 1707 | 53 | 57 | 0.0012 | 38 | 1200 | 1.132075 | 56.82484 | Tensile | Tensile
2650 | 501.0000402 | 75.06 | 74.03 | 281.4 | 0.639 |  | 5 | 83 | 180 | 158 | 4943 | 70 | 36 | 0.003 | 47 | 97500 | 1.185714 | 36.41513 | Tensile | Tensile
2651 | 501.0575593 | 104.1 | 138.4 | 325.6 | 1 | 46 | 5 | 254 | 76 | 20 | 2669 | 50 | 28 | 0.0032 | 47 | 1090 | 5.08 | 28.47508 | Shear | Shear
2652 | 501.0735593 | 60.36 | 47.02 | 331.2 | 1 | 48 | 5 | 232 | 64 | 12 | 1922 | 48 | 33 | 0.0032 | 47 | 653 | 4.833333 | 33.29865 | Shear | Shear
2654 | 501.2102413 | 37.56 | 130.7 | 271.9 | 1 | 40 | 5 | 2 | 27 | 3 | 660 | 42 | 41 | 0.0038 | 48 | 111 | 0.04761905 | 40.90909 | Tensile | Tensile
2655 | 501.2856392 | 55.44 | 59.63 | 277.9 | 1 | 58 | 5 | 142 | 130 | 37 | 3515 | 58 | 37 | 0.0038 | 48 | 5460 | 2.448276 | 36.98435 | Shear | Shear
2656 | 501.4963682 | 32.14 | 61.82 | 365.3 | 0 |  | 4 | 102 | 69 | 12 | 1227 | 56 | 56 | 0.0012 | 38 | 1500 | 1.821429 | 56.23472 | Tensile | Tensile
2657 | 501.6634267 | 60.19 | 73.24 | 270.7 | 1 | 54 | 6 | 1 | 86 | 18 | 1782 | 54 | 48 | 0.0006 | 33 | 1640 | 0.01851852 | 48.26038 | Tensile | Tensile
2658 | 501.7003613 | 87 | 69.3 | 113.9 | 1 | 52 | 5 | 135 | 129 | 32 | 3688 | 56 | 35 | 0.0008 | 36 | 2930 | 2.410714 | 34.97831 | Shear | Shear
2659 | 501.7176523 | 12.59 | 60.48 | 312.5 | 0.01894 |  | 5 | 239 | 96 | 23 | 2005 | 54 | 48 | 0.0008 | 36 | 2530 | 4.425926 | 47.8803 | Shear | Shear
2660 | 501.7252252 | 84.04 | 76.39 | 308.6 | 0 | 51 | 4 | 60 | 60 | 15 | 1637 | 54 | 37 | 0.0002 | 27 | 1410 | 1.111111 | 36.65241 | Tensile | Tensile
2662 | 501.7995223 | 42.18 | 80.52 | 265.1 | 1 | 44 | 5 | 35 | 51 | 11 | 2596 | 49 | 20 | 0.0042 | 49 | 487 | 0.7142857 | 19.64561 | Tensile | Tensile
2663 | 501.8662352 | 67.63 | 98.28 | 226.5 | 1 | 51 | 5 | 64 | 83 | 18 | 1700 | 56 | 49 | 0.0042 | 49 | 2020 | 1.142857 | 48.82353 | Tensile | Tensile
2664 | 501.9659903 | 65.44 | 87.95 | 339.2 | 0.785 | 54 | 5 | 47 | 91 | 30 | 2847 | 59 | 32 | 0.0042 | 49 | 3580 | 0.7966102 | 31.96347 | Tensile | Tensile
2665 | 502.0682073 | 3.088 | 67.23 | 338.8 | 0.9566 | 50 | 5 | 170 | 78 | 19 | 3468 | 54 | 22 | 0.0042 | 49 | 1160 | 3.148148 | 22.49135 | Shear | Shear
2666 | 502.0906842 | 6.038 | 69.05 | 335.1 | 0.779 | 46 | 5 | 16 | 67 | 15 | 3683 | 46 | 18 | 0.0042 | 49 | 516 | 0.3478261 | 18.19169 | Tensile | Tensile
2667 | 502.2153722 | 35.72 | 184.5 | 327.4 | 0.4269 |  | 5 | 106 | 119 | 37 | 2266 | 62 | 53 | 0.0042 | 49 | 7100 | 1.709677 | 52.51545 | Tensile | Tensile
2668 | 502.2303228 | 29 | 102.6 | 274.8 | 1 | 52 | 6 | 85 | 68 | 10 | 1412 | 52 | 48 | 0.0032 | 47 | 709 | 1.634615 | 48.15864 | Tensile | Tensile
2669 | 502.2447578 | 75.66 | 78.4 | 282 | 0.8305 | 75 | 6 | 88 | 216 | 244 | 4736 | 77 | 46 | 0.0034 | 47 | 261000 | 1.142857 | 45.60811 | Tensile | Tensile
2670 | 502.3420713 | 9.79 | 98.33 | 354.5 | 0.9039 | 44 | 5 | 111 | 49 | 12 | 2385 | 47 | 21 | 0.002 | 43 | 510 | 2.361702 | 20.54507 | Shear | Shear
2671 | 502.3632207 | 42.95 | 102.6 | 287.5 | 1 | 58 | 6 | 143 | 149 | 42 | 4193 | 58 | 36 | 0.0014 | 40 | 4640 | 2.465517 | 35.53542 | Shear | Shear
2673 | 502.4130978 | 16.38 | 101.6 | 332.3 | 1 | 48 | 6 | 48 | 55 | 9 | 1681 | 48 | 33 | 0.0016 | 41 | 493 | 1 | 32.71862 | Tensile | Tensile
2674 | 502.5486972 | 13.26 | 95.77 | 330.5 | 1 | 48 | 5 | 208 | 44 | 11 | 1708 | 49 | 26 | 0.0022 | 44 | 636 | 4.244898 | 25.76112 | Shear | Shear
2675 | 502.5528463 | 11.11 | 128.1 | 352.2 | 0.4213 |  | 5 | 193 | 171 | 100 | 5203 | 65 | 33 | 0.0022 | 44 | 31000 | 2.969231 | 32.86565 | Shear | Shear
2676 | 502.6440612 | 30.62 | 104.5 | 356 | 0.3107 |  | 4 | 123 | 182 | 118 | 3294 | 71 | 55 | 0.0008 | 35 | 59000 | 1.732394 | 55.25197 | Tensile | Tensile
2677 | 502.6523333 | 23.5 | 91.71 | 240.1 | 1 | 61 | 5 | 303 | 165 | 75 | 3551 | 68 | 46 | 0.0022 | 44 | 26900 | 4.455882 | 46.46578 | Shear | Shear
2679 | 502.7583353 | 47.35 | 63.1 | 206.9 | 1 | 59 | 5 | 19 | 193 | 62 | 5342 | 59 | 36 | 0.0014 | 40 | 7770 | 0.3220339 | 36.12879 | Tensile | Tensile
2680 | 503.0075792 | 19.21 | 51.11 | 347.3 | 0.9742 | 54 | 5 | 129 | 144 | 35 | 4026 | 54 | 36 | 0.0014 | 40 | 2600 | 2.388889 | 35.76751 | Shear | Shear
2681 | 503.3268293 | 114.6 | 131.1 | 223.6 | 0.3288 | 57 | 5 | 13 | 158 | 46 | 4947 | 63 | 32 | 0.0024 | 44 | 8020 | 0.2063492 | 31.93855 | Tensile | Tensile
2682 | 503.4446473 | 65.89 | 96.66 | 227 | 1 | 51 | 5 | 58 | 79 | 21 | 2062 | 58 | 38 | 0.0022 | 44 | 2450 | 1 | 38.31232 | Tensile | Tensile
2685 | 503.7174113 | 27.51 | 74.76 | 240 | 1 | 59 | 5 | 54 | 114 | 39 | 4120 | 59 | 28 | 0.002 | 43 | 4870 | 0.9152542 | 27.6699 | Tensile | Tensile
2687 | 503.8457952 | 10.44 | 20.02 | 161.5 | 1 | 55 | 5 | 180 | 82 | 21 | 1810 | 55 | 45 | 0.002 | 43 | 2470 | 3.272727 | 45.30387 | Shear | Shear
2688 | 503.887921 | 2.749 | 87.34 | 275.5 | 0.6027 |  | 5 | 82 | 422 | 342 | 10098 | 80 | 42 | 0.0026 | 45 | 410000 | 1.025 | 41.79045 | Tensile | Tensile
2692 | 504.2599583 | 68.06 | 49.06 | 136.7 | 1 | 47 | 5 | 1 | 35 | 4 | 889 | 47 | 39 | 0.0022 | 43 | 167 | 0.0212766 | 39.37008 | Tensile | Tensile
2693 | 504.3185262 | 66.3 | 18.04 | 263.3 | 1 | 54 | 5 | 26 | 116 | 23 | 3125 | 54 | 37 | 0.002 | 43 | 1910 | 0.4814815 | 37.12 | Tensile | Tensile
2695 | 504.4090352 | 20.55 | 97.77 | 308.9 | 0.6631 |  | 5 | 65 | 90 | 17 | 2198 | 55 | 41 | 0.0016 | 41 | 1660 | 1.181818 | 40.94631 | Tensile | Tensile
2696 | 504.5892912 | 51.22 | 125.7 | 332.5 | 0.8775 |  | 5 | 108 | 147 | 106 | 4870 | 70 | 30 | 0.0016 | 41 | 41400 | 1.542857 | 30.1848 | Tensile | Tensile
2697 | 504.6087172 | 40.94 | 11.46 | 203.6 | 1 | 42 | 5 | 73 | 25 | 5 | 1203 | 42 | 21 | 0.0016 | 41 | 157 | 1.738095 | 20.78138 | Tensile | Tensile
2698 | 504.6654483 | 42.75 | 55.16 | 217.4 | 1 | 57 | 5 | 49 | 92 | 24 | 2014 | 57 | 46 | 0.0014 | 40 | 3010 | 0.8596491 | 45.68024 | Tensile | Tensile
2699 | 504.7341533 | 33.97 | 45.72 | 230.9 | 1 | 61 | 5 | 121 | 117 | 42 | 2512 | 61 | 47 | 0.0014 | 41 | 8380 | 1.983607 | 46.57643 | Tensile | Tensile
2701 | 504.8818543 | 6.307 | 66.8 | 254.2 | 0.6684 |  | 5 | 62 | 306 | 376 | 10420 | 78 | 29 | 0.0026 | 45 | 443000 | 0.7948718 | 29.3666 | Tensile | Tensile
2702 | 505.0591978 | 22.68 | 103.6 | 336.9 | 0.6156 | 62 | 6 | 106 | 149 | 61 | 3738 | 62 | 40 | 0.0014 | 40 | 11000 | 1.709677 | 39.86089 | Tensile | Tensile
2703 | 505.1399603 | 38.88 | 57.12 | 158.2 | 1 | 65 | 5 | 40 | 145 | 54 | 3374 | 65 | 43 | 0.0024 | 45 | 12300 | 0.6153846 | 42.9757 | Tensile | Tensile
2704 | 505.2642613 | 57.11 | 94.56 | 247.8 | 1 | 39 | 5 | 49 | 21 | 5 | 1266 | 42 | 17 | 0.0024 | 45 | 155 | 1.166667 | 16.58768 | Tensile | Tensile
2705 | 505.3980133 | 31.83 | 65.7 | 258 | 1 | 54 | 5 | 48 | 78 | 21 | 2181 | 54 | 36 | 0.001 | 37 | 1830 | 0.8888889 | 35.76341 | Tensile | Tensile
2706 | 505.5858182 | 121.8 | 101.8 | 443.6 | 1 | 38 | 4 | 4 | 46 | 5 | 796 | 49 | 58 | 0.0002 | 27 | 310 | 0.08163265 | 57.78894 | Tensile | Tensile
2707 | 505.6384463 | 4.203 | 26.31 | 332.6 | 1 | 46 | 5 | 39 | 34 | 7 | 2004 | 46 | 17 | 0.0014 | 40 | 249 | 0.8478261 | 16.96607 | Tensile | Tensile
2708 | 505.7967653 | 0.9968 | 60.57 | 341.8 | 1 | 53 | 5 | 30 | 68 | 16 | 2311 | 53 | 29 | 0.0014 | 40 | 1170 | 0.5660377 | 29.42449 | Tensile | Tensile
2709 | 505.8551182 | 66.14 | 82.23 | 264 | 1 | 50 | 5 | 146 | 91 | 21 | 2130 | 55 | 43 | 0.0014 | 40 | 2040 | 2.654545 | 42.723 | Shear | Shear
2710 | 505.9300612 | 64.92 | 110.3 | 331.1 | 0 | 49 | 5 | 56 | 67 | 19 | 1994 | 51 | 34 | 0.0014 | 40 | 1430 | 1.098039 | 33.6008 | Tensile | Tensile
2711 | 506.0091382 | 52.14 | 113.8 | 344.5 | 1 | 44 | 5 | 1 | 40 | 8 | 1942 | 45 | 21 | 0.0014 | 40 | 293 | 0.02222222 | 20.59732 | Tensile | Tensile
2712 | 506.0587602 | 40.99 | 37.08 | 310.8 | 1 | 46 | 5 | 1 | 24 | 2 | 613 | 46 | 39 | 0.0014 | 40 | 105 | 0.02173913 | 39.15171 | Tensile | Tensile
2713 | 506.0635603 | 51.81 | 11.31 | 260.3 | 1 | 52 | 5 | 180 | 58 | 11 | 1739 | 52 | 33 | 0.0014 | 40 | 827 | 3.461538 | 33.3525 | Shear | Shear
2714 | 506.1717013 | 52.59 | 74.32 | 247.7 | 1 | 53 | 5 | 110 | 105 | 20 | 3289 | 53 | 32 | 0.0008 | 36 | 1290 | 2.075472 | 31.9246 | Tensile | Tensile
2715 | 506.3074522 | 24.6 | 9.385 | 308.2 | 1 | 43 | 5 | 2 | 25 | 5 | 1293 | 43 | 19 | 0.0008 | 35 | 177 | 0.04651163 | 19.33488 | Tensile | Tensile
2716 | 506.3650563 | 93.42 | 81.96 | 318.7 | 0 | 54 | 5 | 76 | 113 | 37 | 3924 | 58 | 29 | 0.0008 | 35 | 4200 | 1.310345 | 28.79715 | Tensile | Tensile
2717 | 506.4170732 | 26.91 | 107.3 | 346 | 0.9231 |  | 5 | 169 | 136 | 35 | 4316 | 56 | 32 | 0.0008 | 35 | 3140 | 3.017857 | 31.51066 | Shear | Shear
2719 | 506.7160682 | 26.69 | 73.53 | 214.5 | 0.6989 |  | 5 | 205 | 145 | 79 | 2893 | 65 | 50 | 0.0006 | 34 | 29700 | 3.153846 | 50.12098 | Shear | Shear
2721 | 506.7692272 | 32.03 | 28.76 | 316.9 | 1 | 62 | 5 | 44 | 124 | 49 | 3143 | 62 | 39 | 0.0008 | 36 | 8870 | 0.7096774 | 39.45275 | Tensile | Tensile
2722 | 506.8182463 | 20.76 | 71.56 | 326.5 | 0.4569 |  | 5 | 45 | 284 | 185 | 5982 | 70 | 47 | 0.001 | 37 | 74500 | 0.6428571 | 47.47576 | Tensile | Tensile
2723 | 506.8709202 | 44.98 | 91.25 | 258.1 | 1 | 63 | 5 | 48 | 236 | 106 | 6179 | 64 | 38 | 0.0012 | 38 | 24700 | 0.75 | 38.19388 | Tensile | Tensile
2724 | 506.9705633 | 16.13 | 154.2 | 324.4 | 1 | 49 | 5 | 101 | 91 | 22 | 4131 | 53 | 22 | 0.0012 | 39 | 1210 | 1.90566 | 22.02856 | Tensile | Tensile
2725 | 507.1372313 | 53.1 | 30.39 | 201.1 | 1 | 60 | 5 | 44 | 88 | 28 | 2767 | 60 | 32 | 0.0012 | 39 | 3350 | 0.7333333 | 31.8034 | Tensile | Tensile
2726 | 507.2827042 | 27.21 | 77.51 | 371.9 | 0 | 52 | 5 | 22 | 165 | 50 | 6258 | 55 | 26 | 0.0012 | 39 | 4060 | 0.4 | 26.36625 | Tensile | Tensile
2727 | 507.5944383 | 2.47 | 61.05 | 348.2 | 1 | 45 | 5 | 358 | 45 | 10 | 1659 | 45 | 27 | 0.0008 | 35 | 452 | 7.955556 | 27.12477 | Shear | Shear
2728 | 507.6402622 | 22.58 | 123.3 | 367.2 | 0 | 67 | 4 | 107 | 166 | 73 | 2659 | 67 | 62 | 0.0002 | 27 | 23300 | 1.597015 | 62.42948 | Tensile | Tensile
2729 | 507.8290002 | 45.04 | 69.39 | 242 | 1 | 68 | 5 | 87 | 170 | 82 | 3859 | 68 | 44 | 0.0012 | 39 | 27000 | 1.279412 | 44.05286 | Tensile | Tensile
2731 | 508.3392153 | 59.44 | 67.27 | 218.1 | 0.999 | 68 | 5 | 88 | 210 | 107 | 5967 | 68 | 35 | 0.0024 | 45 | 38500 | 1.294118 | 35.19356 | Tensile | Tensile
2732 | 508.3904683 | 104 | 69.9 | 313.2 | 0 |  | 5 | 115 | 249 | 136 | 6918 | 68 | 36 | 0.0024 | 45 | 38900 | 1.691176 | 35.99306 | Tensile | Tensile
2733 | 508.6214223 | 37.46 | 59.93 | 226.3 | 1 | 58 | 5 | 38 | 80 | 29 | 2450 | 58 | 33 | 0.002 | 43 | 3670 | 0.6551724 | 32.65306 | Tensile | Tensile
2734 | 508.6889513 | 74.59 | 60.94 | 235.7 | 1 | 51 | 5 | 59 | 83 | 20 | 1870 | 56 | 44 | 0.002 | 43 | 2210 | 1.053571 | 44.38503 | Tensile | Tensile
2735 | 508.7955753 | 0.05943 | 146.7 | 353.9 | 1 | 53 | 5 | 217 | 117 | 33 | 2554 | 59 | 46 | 0.0012 | 39 | 4110 | 3.677966 | 45.81049 | Shear | Shear
2736 | 508.8330762 | 26.43 | 64.86 | 247.2 | 1 | 65 | 5 | 63 | 139 | 66 | 2922 | 65 | 48 | 0.0012 | 39 | 16100 | 0.9692308 | 47.57016 | Tensile | Tensile
2737 | 508.9727608 | 28.79 | 102.5 | 274.6 | 1 | 67 | 6 | 68 | 139 | 110 | 4699 | 67 | 30 | 0.0006 | 32 | 45700 | 1.014925 | 29.58076 | Tensile | Tensile
2739 | 509.0420643 | 79.24 | 70.52 | 227 | 1 | 52 | 5 | 113 | 126 | 40 | 4800 | 57 | 26 | 0.0012 | 38 | 4130 | 1.982456 | 26.25 | Tensile | Tensile
2740 | 509.0655053 | 20.87 | 109 | 335.7 | 1 | 56 | 5 | 37 | 74 | 23 | 2462 | 58 | 30 | 0.0012 | 38 | 2270 | 0.637931 | 30.05686 | Tensile | Tensile
2742 | 509.6440773 | 42.65 | 157.3 | 318.3 | 0.6651 |  | 5 | 172 | 184 | 146 | 6063 | 67 | 30 | 0.001 | 37 | 58600 | 2.567164 | 30.34801 | Shear | Shear
2743 | 509.6942032 | 35.68 | 102.3 | 343.3 | 1 | 49 | 4 | 41 | 83 | 16 | 1632 | 53 | 51 | 0.0004 | 32 | 1410 | 0.7735849 | 50.85784 | Tensile | Tensile
2744 | 509.8599822 | 43.13 | 88.44 | 264.2 | 1 | 54 | 5 | 44 | 113 | 43 | 4029 | 59 | 28 | 0.0008 | 36 | 4900 | 0.7457627 | 28.04666 | Tensile | Tensile
2745 | 509.8841963 | 88.9 | 24.02 | 367.9 | 1 | 46 | 5 | 149 | 41 | 8 | 1527 | 45 | 27 | 0.001 | 37 | 352 | 3.311111 | 26.85003 | Shear | Shear
2746 | 510.0967817 | 7.801 | 153.4 | 338.5 | 1 | 51 | 6 | 38 | 51 | 13 | 1676 | 51 | 30 | 0.0006 | 33 | 830 | 0.745098 | 30.42959 | Tensile | Tensile
2748 | 510.4003593 | 123.6 | 123.7 | 325.5 | 1 | 45 | 5 | 60 | 41 | 7 | 1076 | 48 | 38 | 0.001 | 37 | 464 | 1.25 | 38.10409 | Tensile | Tensile
2749 | 511.0791812 | 43.31 | 108 | 389 | 1 | 44 | 5 | 23 | 22 | 5 | 1476 | 43 | 15 | 0.0006 | 34 | 166 | 0.5348837 | 14.90515 | Tensile | Tensile
2750 | 511.0908748 | 60.01 | 79.08 | 316.3 | 0.2536 | 49 | 6 | 172 | 59 | 12 | 2268 | 51 | 26 | 0.0004 | 30 | 596 | 3.372549 | 26.01411 | Shear | Shear
2751 | 511.1536092 | 117.7 | 78.47 | 330.8 | 0 | 51 | 5 | 72 | 58 | 13 | 2012 | 51 | 29 | 0.0006 | 34 | 850 | 1.411765 | 28.82704 | Tensile | Tensile
2752 | 511.3088758 | 89.71 | 128.4 | 310.8 | 1 | 55 | 6 | 174 | 96 | 22 | 2106 | 54 | 46 | 0.0004 | 31 | 2290 | 3.222222 | 45.58405 | Shear | Shear
2755 | 511.8096448 | 18.74 | 29.11 | 346.8 | 1 | 54 | 6 | 169 | 107 | 30 | 2199 | 56 | 49 | 0.0014 | 40 | 3870 | 3.017857 | 48.65848 | Shear | Shear
2756 | 511.8846223 | 63.15 | 18.76 | 249.2 | 1 | 55 | 5 | 34 | 94 | 29 | 4670 | 55 | 20 | 0.002 | 43 | 2240 | 0.6181818 | 20.12848 | Tensile | Tensile
2757 | 511.9961492 | 71.12 | 69.02 | 264.6 | 1 | 65 | 5 | 42 | 223 | 81 | 8741 | 65 | 26 | 0.002 | 43 | 14600 | 0.6461538 | 25.51196 | Tensile | Tensile
2758 | 512.1686513 | 85.32 | 80.69 | 229.5 | 0.7624 | 76 | 4 | 125 | 263 | 891 | 6648 | 87 | 40 | 0.0046 | 50 | 2950000 | 1.436782 | 39.56077 | Tensile | Tensile
2759 | 512.6766582 | 40.68 | 70.88 | 169.1 | 1 | 53 | 5 | 65 | 68 | 17 | 2273 | 53 | 30 | 0.0022 | 44 | 1320 | 1.226415 | 29.91641 | Tensile | Tensile
2760 | 512.7333342 | 5.564 | 71.95 | 329.8 | 1 | 56 | 5 | 47 | 74 | 24 | 3349 | 56 | 22 | 0.0012 | 39 | 2230 | 0.8392857 | 22.09615 | Tensile | Tensile
2761 | 512.9271442 | 83.86 | 161.2 | 405.7 | 0.9923 | 66 | 4 | 140 | 254 | 173 | 4809 | 76 | 53 | 0.0014 | 40 | 190000 | 1.842105 | 52.81763 | Tensile | Tensile
2763 | 514.0193807 | 84.97 | 146.4 | 324.5 | 1 | 46 | 6 | 236 | 54 | 9 | 1570 | 46 | 34 | 0.0016 | 41 | 436 | 5.130435 | 34.3949 | Shear | Shear
2764 | 514.1445872 | 13.95 | 56.4 | 263.5 | 0.784 | 60 | 5 | 134 | 151 | 39 | 2864 | 63 | 53 | 0.0022 | 43 | 9510 | 2.126984 | 52.72346 | Tensile | Tensile
2765 | 514.3289798 | 19.78 | 101.7 | 308.8 | 0.8259 | 87 | 6 | 140 | 290 | 1034 | 8443 | 87 | 34 | 0.006 | 52 | 3030000 | 1.609195 | 34.34798 | Tensile | Tensile
2766 | 514.4063312 | 55.49 | 68.81 | 180.9 | 1 | 60 | 5 | 36 | 202 | 92 | 5912 | 60 | 34 | 0.0098 | 56 | 15600 | 0.6 | 34.16779 | Tensile | Tensile
2767 | 514.6468623 | 46 | 80.97 | 260.1 | 0.9929 | 70 | 5 | 50 | 178 | 218 | 4331 | 76 | 41 | 0.01 | 57 | 190000 | 0.6578947 | 41.09905 | Tensile | Tensile
2768 | 514.8725692 | 58.47 | 52.82 | 297 | 1 | 54 | 5 | 98 | 94 | 26 | 2868 | 54 | 33 | 0.0016 | 41 | 2420 | 1.814815 | 32.77545 | Tensile | Tensile
2769 | 515.1770932 | 47.33 | 76.42 | 372.3 | 1 | 47 | 4 | 93 | 39 | 4 | 781 | 47 | 50 | 0.0006 | 34 | 213 | 1.978723 | 49.93598 | Tensile | Tensile
2770 | 515.3697278 | 17.24 | 101.7 | 337.9 | 0.8536 | 60 | 6 | 89 | 112 | 31 | 2475 | 60 | 45 | 0.001 | 38 | 4390 | 1.483333 | 45.25253 | Tensile | Tensile
2771 | 516.3794353 | 36.73 | 65.15 | 206 | 1 | 51 | 5 | 24 | 112 | 30 | 5096 | 51 | 22 | 0.0012 | 39 | 1540 | 0.4705882 | 21.97802 | Tensile | Tensile
2772 | 516.4059133 | 39.52 | 26.06 | 288.3 | 1 | 59 | 5 | 220 | 312 | 111 | 13096 | 59 | 24 | 0.0012 | 39 | 13300 | 3.728814 | 23.82407 | Shear | Shear
2773 | 516.4159398 | 9.325 | 97.81 | 281.1 | 1 | 53 | 6 | 265 | 92 | 22 | 2911 | 53 | 32 | 0.0008 | 35 | 2030 | 5 | 31.60426 | Shear | Shear
2774 | 516.4403667 | 59.04 | 139.5 | 354.6 | 1 | 82 | 6 | 60 | 229 | 484 | 6009 | 82 | 38 | 0.0008 | 35 | 813000 | 0.7317073 | 38.1095 | Tensile | Tensile
2775 | 516.4581328 | 32.47 | 99.91 | 248.9 | 1 | 69 | 6 | 42 | 149 | 150 | 4288 | 69 | 35 | 0.0026 | 45 | 75400 | 0.6086957 | 34.74813 | Tensile | Tensile
2776 | 517.0477513 | 62.53 | 98.23 | 235.2 | 1 | 56 | 5 | 92 | 137 | 59 | 6870 | 61 | 20 | 0.003 | 47 | 8570 | 1.508197 | 19.94178 | Tensile | Tensile
2777 | 517.1240373 | 37.26 | 96.28 | 225.3 | 0.6964 | 49 | 4 | 79 | 75 | 16 | 1441 | 55 | 52 | 0.0006 | 34 | 1770 | 1.436364 | 52.04719 | Tensile | Tensile
2778 | 517.1326202 | 67.22 | 77.46 | 254 | 1 | 52 | 5 | 67 | 94 | 20 | 2789 | 53 | 34 | 0.0028 | 46 | 1650 | 1.264151 | 33.70384 | Tensile | Tensile
2779 | 517.2201733 | 31.33 | 73.9 | 183.7 | 1 | 52 | 5 | 7 | 96 | 25 | 5105 | 52 | 19 | 0.0028 | 46 | 1330 | 0.1346154 | 18.80509 | Tensile | Tensile
2781 | 517.4846542 | 0.4426 | 119.8 | 344.1 | 1 | 45 | 5 | 28 | 65 | 10 | 1736 | 50 | 37 | 0.0014 | 40 | 505 | 0.56 | 37.4424 | Tensile | Tensile
2782 | 517.6265523 | 40.82 | 73.64 | 271.7 | 0.1598 | 54 | 4 | 76 | 90 | 30 | 2387 | 60 | 38 | 0.0004 | 30 | 4210 | 1.266667 | 37.70423 | Tensile | Tensile
2783 | 517.6394323 | 64.76 | 54.59 | 327.7 | 1 | 44 | 5 | 56 | 27 | 4 | 1028 | 44 | 26 | 0.0014 | 40 | 164 | 1.272727 | 26.26459 | Tensile | Tensile
2784 | 517.7667253 | 7.017 | 3.309 | 2.233 | 1 | 60 | 5 | 130 | 147 | 53 | 5072 | 60 | 29 | 0.0014 | 39 | 7350 | 2.166667 | 28.98265 | Tensile | Tensile
2786 | 518.1546392 | 39.99 | 78.29 | 380.7 | 0.111 | 68 | 4 | 83 | 143 | 85 | 3497 | 68 | 41 | 0.0006 | 32 | 29200 | 1.220588 | 40.89219 | Tensile | Tensile
2788 | 518.6562787 | 48.01 | 78.87 | 316.3 | 0.3628 | 65 | 6 | 33 | 233 | 116 | 5476 | 66 | 43 | 0.0018 | 42 | 34800 | 0.5 | 42.54931 | Tensile | Tensile
2789 | 518.9687122 | 69.62 | 64.69 | 362.9 | 0.7953 |  | 4 | 94 | 237 | 462 | 5197 | 79 | 46 | 0.0032 | 47 | 831000 | 1.189873 | 45.60323 | Tensile | Tensile
2790 | 519.0462828 | 55.93 | 135.9 | 355.3 | 1 | 81 | 1 | 55 | 221 | 364 | 6574 | 80 | 34 | 0.0032 | 47 | 503000 | 0.6875 | 33.61728 | Tensile | Tensile
2791 | 519.9888802 | 37.42 | 103.6 | 338.9 | 0.618 |  | 5 | 144 | 365 | 299 | 12040 | 74 | 30 | 0.0018 | 42 | 203000 | 1.945946 | 30.31561 | Tensile | Tensile
2795 | 522.5293263 | 29.99 | 15.24 | 322.6 | 1 | 46 | 5 | 19 | 82 | 27 | 5254 | 46 | 16 | 0.0024 | 45 | 922 | 0.4130435 | 15.60716 | Tensile | Tensile
2797 | 522.7283772 | 16.49 | 82.95 | 370.5 | 0.4284 | 62 | 4 | 105 | 107 | 29 | 1922 | 62 | 56 | 0.001 | 38 | 5750 | 1.693548 | 55.67118 | Tensile | Tensile
2800 | 523.4005977 | 62.15 | 81.48 | 215.1 | 0.5305 | 68 | 6 | 137 | 305 | 152 | 6096 | 69 | 50 | 0.001 | 37 | 69200 | 1.985507 | 50.03281 | Tensile | Tensile
2801 | 524.5282402 | 38.25 | 102.1 | 322.7 | 1 | 47 | 4 | 59 | 52 | 7 | 874 | 50 | 59 | 0.0004 | 31 | 541 | 1.18 | 59.49657 | Tensile | Tensile
2802 | 524.7835613 | 1.22 | 31.03 | 123.2 | 1 | 56 | 5 | 44 | 94 | 28 | 3011 | 56 | 31 | 0.0018 | 42 | 2700 | 0.7857143 | 31.21886 | Tensile | Tensile
2804 | 526.1674363 | 35.21 | 62.42 | 128 | 1 | 57 | 5 | 15 | 199 | 64 | 10980 | 57 | 18 | 0.0014 | 40 | 3910 | 0.2631579 | 18.12386 | Tensile | Tensile
2805 | 526.3582717 | 72.4 | 82.44 | 217.6 | 0.5518 | 61 | 6 | 164 | 137 | 56 | 4923 | 61 | 28 | 0.0012 | 39 | 11700 | 2.688525 | 27.82856 | Shear | Shear
2806 | 526.5186052 | 44.87 | 110 | 337.1 | 1 | 46 | 5 | 76 | 53 | 13 | 2451 | 50 | 22 | 0.0018 | 42 | 621 | 1.52 | 21.62383 | Tensile | Tensile
2807 | 527.0430263 | 66.17 | 48.9 | 229.2 | 1 | 51 | 5 | 128 | 66 | 20 | 2802 | 51 | 24 | 0.005 | 51 | 1260 | 2.509804 | 23.5546 | Shear | Shear
2808 | 527.1392648 | 14.26 | 50.48 | 339.5 | 1 | 55 | 6 | 34 | 96 | 24 | 2705 | 55 | 35 | 0.0012 | 39 | 2430 | 0.6181818 | 35.48983 | Tensile | Tensile
2809 | 527.1580827 | 64.13 | 108.5 | 334.3 | 0.5553 | 68 | 6 | 221 | 156 | 113 | 4102 | 68 | 38 | 0.0014 | 40 | 43100 | 3.25 | 38.03023 | Shear | Shear
2810 | 527.5107658 | 73.58 | 140.3 | 179.2 | 1 | 65 | 6 | 114 | 126 | 84 | 5205 | 65 | 24 | 0.0012 | 39 | 23000 | 1.753846 | 24.20749 | Tensile | Tensile
2811 | 527.7314422 | 4.484 | 103.9 | 348.4 | 1 | 50 | 4 | 74 | 61 | 9 | 1021 | 51 | 60 | 0.0004 | 32 | 709 | 1.45098 | 59.74535 | Tensile | Tensile
2812 | 527.7858532 | 99.93 | 98.18 | 261.3 | 1 | 54 | 5 | 142 | 119 | 24 | 3116 | 55 | 38 | 0.002 | 43 | 2070 | 2.581818 | 38.18999 | Shear | Shear
2813 | 528.0907913 | 10.34 | 154.4 | 343.5 | 1 | 45 | 5 | 290 | 38 | 10 | 2319 | 44 | 16 | 0.003 | 46 | 391 | 6.590909 | 16.38637 | Shear | Shear
2815 | 529.0002137 | 57.28 | 23.02 | 354.8 | 1 | 44 | 1 | 1 | 27 | 3 | 729 | 42 | 37 | 0.0014 | 40 | 125 | 0.02380952 | 37.03704 | Tensile | Tensile
2816 | 529.0376273 | 49.68 | 57.03 | 197.8 | 1 | 62 | 5 | 43 | 145 | 69 | 3271 | 62 | 44 | 0.0034 | 47 | 17500 | 0.6935484 | 44.32895 | Tensile | Tensile
2817 | 529.2901887 | 1.641 | 103.5 | 249.6 | 0.5392 | 67 | 6 | 77 | 132 | 106 | 3875 | 67 | 34 | 0.0024 | 44 | 37800 | 1.149254 | 34.06452 | Tensile | Tensile
2818 | 529.4097642 | 35.35 | 57.21 | 214.6 | 0.742 | 67 | 5 | 62 | 167 | 109 | 7249 | 67 | 23 | 0.003 | 46 | 34000 | 0.9253731 | 23.03766 | Tensile | Tensile
2819 | 529.6025832 | 58.67 | 67.38 | 267.9 | 1 | 68 | 5 | 62 | 147 | 124 | 4528 | 68 | 32 | 0.0014 | 40 | 48300 | 0.9117647 | 32.46466 | Tensile | Tensile
2820 | 529.6383607 | 22.95 | 99.5 | 240.7 | 0.6542 | 59 | 6 | 55 | 92 | 35 | 2912 | 59 | 32 | 0.001 | 37 | 5250 | 0.9322034 | 31.59341 | Tensile | Tensile
2821 | 529.9672262 | 35.29 | 73.27 | 234.2 | 1 | 65 | 5 | 35 | 131 | 77 | 4887 | 65 | 27 | 0.0022 | 43 | 19200 | 0.5384615 | 26.80581 | Tensile | Tensile
2823 | 530.2819603 | 12.68 | 130.5 | 342.8 | 0.556 | 59 | 5 | 21 | 198 | 77 | 5707 | 61 | 35 | 0.0022 | 44 | 12500 | 0.3442623 | 34.69424 | Tensile | Tensile
2824 | 530.6785257 | 52.35 | 76.06 | 243 | 0.4643 | 70 | 6 | 46 | 224 | 226 | 5154 | 72 | 43 | 0.002 | 43 | 148000 | 0.6388889 | 43.46139 | Tensile | Tensile
2825 | 531.0047893 | 44.89 | 124.8 | 422.8 | 1 | 57 | 4 | 249 | 102 | 32 | 3318 | 57 | 31 | 0.0016 | 41 | 4180 | 4.368421 | 30.74141 | Shear | Shear
2826 | 531.0752452 | 1.63 | 87.61 | 333.3 | 1 | 41 | 5 | 144 | 46 | 12 | 2748 | 45 | 17 | 0.0022 | 43 | 409 | 3.2 | 16.73945 | Shear | Shear
2827 | 531.1313958 | 27.13 | 104.2 | 235.3 | 0.5687 | 70 | 6 | 119 | 164 | 130 | 4397 | 70 | 37 | 0.0016 | 41 | 61000 | 1.7 | 37.29816 | Tensile | Tensile
2829 | 531.3913133 | 23.73 | 83.01 | 373.8 | 0 | 51 | 5 | 14 | 102 | 30 | 3381 | 60 | 30 | 0.0122 | 58 | 2900 | 0.2333333 | 30.16859 | Tensile | Tensile
2830 | 531.5065262 | 26.08 | 115.3 | 321.2 | 0.512 | 51 | 5 | 129 | 119 | 32 | 4719 | 55 | 25 | 0.0122 | 58 | 2820 | 2.345455 | 25.21721 | Shear | Shear
2831 | 531.5401027 | 72.85 | 44.09 | 320.5 | 1 | 48 | 6 | 35 | 51 | 9 | 1332 | 48 | 38 | 0.0076 | 54 | 565 | 0.7291667 | 38.28829 | Tensile | Tensile
2832 | 531.6261288 | 61.52 | 177.1 | 234.6 | 1 | 63 | 6 | 99 | 128 | 70 | 3461 | 63 | 37 | 0.0076 | 54 | 17200 | 1.571429 | 36.98353 | Tensile | Tensile
2833 | 531.8484203 | 31.75 | 69.54 | 265.6 | 0.8734 | 74 | 5 | 36 | 204 | 253 | 5667 | 74 | 36 | 0.0018 | 42 | 184000 | 0.4864865 | 35.99788 | Tensile | Tensile
2835 | 532.5278792 | 7.662 | 82.85 | 282.5 | 1 | 46 | 5 | 154 | 67 | 10 | 1580 | 49 | 42 | 0.0014 | 40 | 627 | 3.142857 | 42.40506 | Shear | Shear
2837 | 532.6024042 | 17.5 | 155.2 | 329 | 1 | 42 | 5 | 149 | 24 | 5 | 1484 | 45 | 16 | 0.0012 | 39 | 156 | 3.311111 | 16.17251 | Shear | Shear
2838 | 532.7112937 | 51.69 | 148.2 | 348.7 | 1 | 55 | 6 | 13 | 71 | 17 | 2250 | 55 | 32 | 0.0008 | 35 | 1320 | 0.2363636 | 31.55556 | Tensile | Tensile
2839 | 532.8290563 | 10.84 | 189.5 | 374.1 | 0.8876 | 75 | 4 | 87 | 203 | 200 | 3831 | 75 | 53 | 0.0014 | 40 | 191000 | 1.16 | 52.98878 | Tensile | Tensile
2840 | 532.9476533 | 47.61 | 78.92 | 238.7 | 1 | 54 | 5 | 133 | 113 | 33 | 4457 | 56 | 25 | 0.0022 | 44 | 3110 | 2.375 | 25.35338 | Shear | Shear
2841 | 533.4592613 | 28.62 | 67.49 | 283.5 | 1 | 54 | 5 | 212 | 78 | 19 | 1787 | 54 | 44 | 0.0044 | 50 | 1790 | 3.925926 | 43.64857 | Shear | Shear
2842 | 533.6453307 | 14.05 | 89.05 | 342.3 | 1 | 44 | 6 | 23 | 44 | 10 | 2559 | 44 | 17 | 0.0028 | 46 | 380 | 0.5227273 | 17.19422 | Tensile | Tensile
2844 | 534.1425313 | 40.62 | 59.39 | 277.9 | 1 | 67 | 5 | 38 | 166 | 132 | 5860 | 67 | 28 | 0.0018 | 42 | 55800 | 0.5671642 | 28.32765 | Tensile | Tensile
2845 | 534.8524673 | 62.98 | 57.31 | 226.9 | 0.4985 | 54 | 5 | 72 | 519 | 151 | 15958 | 61 | 33 | 0.0042 | 49 | 19900 | 1.180328 | 32.52287 | Tensile | Tensile
2850 | 537.7103517 | 6.876 | 45.66 | 333 | 1 | 57 | 6 | 98 | 102 | 30 | 2660 | 57 | 38 | 0.0026 | 45 | 4360 | 1.719298 | 38.34586 | Tensile | Tensile
2852 | 538.0158572 | 28.49 | 62.31 | 255.3 | 0.8507 | 64 | 5 | 48 | 197 | 151 | 6197 | 66 | 32 | 0.0034 | 48 | 57600 | 0.7272727 | 31.78958 | Tensile | Tensile
2853 | 538.0427183 | 51.73 | 181.7 | 371.8 | 1 | 71 | 4 | 189 | 241 | 163 | 5735 | 71 | 42 | 0.001 | 37 | 96900 | 2.661972 | 42.02267 | Shear | Shear
2855 | 538.1838357 | 14.15 | 99.22 | 283.1 | 0.5034 | 64 | 6 | 21 | 146 | 70 | 3642 | 64 | 40 | 0.0018 | 42 | 18000 | 0.328125 | 40.08786 | Tensile | Tensile
2856 | 538.7722763 | 8.628 | 38.06 | 266.1 | 0.851 | 68 | 5 | 49 | 172 | 132 | 5842 | 68 | 29 | 0.0026 | 45 | 55500 | 0.7205882 | 29.44197 | Tensile | Tensile
2857 | 539.3342703 | 109.1 | 62.23 | 364.2 | 1 | 38 | 5 | 2 | 13 | 2 | 683 | 43 | 19 | 0.0024 | 44 | 77.6 | 0.04651163 | 19.03367 | Tensile | Tensile
2859 | 540.1014472 | 82.25 | 76.08 | 210.5 | 1 | 54 | 5 | 24 | 147 | 44 | 3188 | 59 | 46 | 0.0036 | 48 | 6380 | 0.4067797 | 46.11041 | Tensile | Tensile
2861 | 540.8636773 | 18.61 | 59.01 | 265.4 | 0.8311 | 69 | 5 | 122 | 308 | 203 | 8958 | 69 | 34 | 0.0028 | 46 | 93900 | 1.768116 | 34.38267 | Tensile | Tensile
2862 | 540.9880533 | 67.96 | 47.52 | 227.8 | 1 | 61 | 5 | 113 | 216 | 71 | 6154 | 61 | 35 | 0.0028 | 46 | 8760 | 1.852459 | 35.09912 | Tensile | Tensile
2863 | 541.5534152 | 46.45 | 75.35 | 223.4 | 1 | 68 | 5 | 50 | 271 | 104 | 8393 | 67 | 32 | 0.0074 | 54 | 26800 | 0.7462687 | 32.28881 | Tensile | Tensile
2865 | 541.9416683 | 30.15 | 61.99 | 201.6 | 1 | 57 | 5 | 116 | 199 | 57 | 6308 | 57 | 32 | 0.006 | 52 | 5510 | 2.035088 | 31.54724 | Tensile | Tensile
2866 | 543.815762 | 178 | 199.8 | 294.7 | 0 | 82 | 5 | 19 | 982 | 1488 | 25526 | 89 | 38 | 0.0092 | 56 | 4380000 | 0.2134831 | 38.47058 | Tensile | Tensile
2867 | 543.9394247 | 116.3 | 79.05 | 229.3 | 0.1168 | 60 | 6 | 42 | 449 | 143 | 13661 | 62 | 33 | 0.0066 | 53 | 20300 | 0.6774194 | 32.86729 | Tensile | Tensile
2868 | 544.6692513 | 56.41 | 57.4 | 239.5 | 1 | 62 | 5 | 46 | 787 | 228 | 21901 | 62 | 36 | 0.0134 | 59 | 27400 | 0.7419355 | 35.93443 | Tensile | Tensile
2871 | 545.9890258 | 56.16 | 74.89 | 264 | 0.349 | 53 | 6 | 164 | 106 | 26 | 1997 | 58 | 53 | 0.0016 | 41 | 4130 | 2.827586 | 53.07962 | Shear | Shear
2873 | 546.1497718 | 49.74 | 41.49 | 217.7 | 1 | 64 | 6 | 492 | 205 | 142 | 7586 | 64 | 27 | 0.0018 | 42 | 41500 | 7.6875 | 27.02346 | Shear | Shear
2874 | 546.2679083 | 58.7 | 63.69 | 257.6 | 1 | 67 | 5 | 60 | 262 | 117 | 8174 | 67 | 32 | 0.0028 | 46 | 34700 | 0.8955224 | 32.05285 | Tensile | Tensile
2877 | 547.8908817 | 62.52 | 76.37 | 318.7 | 0.3088 | 62 | 6 | 240 | 165 | 69 | 6019 | 64 | 27 | 0.0022 | 44 | 13200 | 3.75 | 27.41319 | Shear | Shear
2879 | 548.4495873 | 71.83 | 50.94 | 96.05 | 1 | 47 | 5 | 83 | 109 | 23 | 4765 | 47 | 23 | 0.0058 | 52 | 910 | 1.765957 | 22.87513 | Tensile | Tensile
2880 | 548.6120483 | 3.743 | 9.367 | 5.176 | 1 | 55 | 5 | 123 | 94 | 27 | 4137 | 55 | 23 | 0.0058 | 52 | 2080 | 2.236364 | 22.72178 | Shear | Shear
2882 | 549.1853342 | 24.21 | 98.06 | 254.3 | 1 | 55 | 5 | 92 | 88 | 33 | 2185 | 59 | 40 | 0.0076 | 54 | 4930 | 1.559322 | 40.2746 | Tensile | Tensile
2883 | 549.4591718 | 24.62 | 169.8 | 355.9 | 0.3248 | 72 | 6 | 60 | 232 | 186 | 4755 | 75 | 49 | 0.0042 | 49 | 138000 | 0.8 | 48.79075 | Tensile | Tensile
2885 | 549.7313433 | 52.26 | 4.508 | 238.5 | 1 | 69 | 5 | 51 | 144 | 95 | 3194 | 69 | 45 | 0.0026 | 45 | 36900 | 0.7391304 | 45.08453 | Tensile | Tensile
2887 | 549.9576843 | 32.51 | 137.1 | 375.4 | 0 | 63 | 4 | 105 | 114 | 58 | 2631 | 63 | 43 | 0.0006 | 34 | 15700 | 1.666667 | 43.32953 | Tensile | Tensile
2888 | 549.9806912 | 66.94 | 80.8 | 280.3 | 1 | 54 | 5 | 89 | 201 | 71 | 7343 | 61 | 27 | 0.0018 | 42 | 8430 | 1.459016 | 27.37301 | Tensile | Tensile
2892 | 550.6622012 | 31.33 | 60.36 | 273.8 | 1 | 58 | 5 | 162 | 111 | 40 | 4500 | 58 | 25 | 0.0034 | 47 | 5440 | 2.793103 | 24.66667 | Shear | Shear
2893 | 550.9983503 | 36.83 | 54.7 | 232.1 | 1 | 53 | 5 | 45 | 121 | 27 | 4835 | 53 | 25 | 0.0018 | 42 | 1640 | 0.8490566 | 25.02585 | Tensile | Tensile
2895 | 551.2394983 | 8.482 | 53.14 | 200.6 | 1 | 49 | 5 | 132 | 64 | 12 | 2172 | 49 | 29 | 0.0028 | 46 | 591 | 2.693878 | 29.46593 | Shear | Shear
2898 | 552.0672413 | 39.27 | 97.35 | 356.4 | 0.3782 | 56 | 5 | 41 | 98 | 23 | 2509 | 54 | 39 | 0.0038 | 48 | 2260 | 0.7592593 | 39.05939 | Tensile | Tensile
2899 | 552.0716243 | 25.55 | 65.61 | 233.3 | 0.8552 | 66 | 5 | 53 | 171 | 155 | 5127 | 71 | 33 | 0.0038 | 48 | 79100 | 0.7464789 | 33.35284 | Tensile | Tensile
2900 | 552.0970418 | 4.589 | 100.4 | 285.1 | 0.6895 | 80 | 6 | 37 | 281 | 219 | 8031 | 80 | 35 | 0.0026 | 45 | 211000 | 0.4625 | 34.98942 | Tensile | Tensile
2901 | 552.3783812 | 45.22 | 39.57 | 202.5 | 1 | 60 | 5 | 143 | 193 | 64 | 6073 | 60 | 32 | 0.0048 | 50 | 7680 | 2.383333 | 31.78001 | Shear | Shear
2902 | 552.4980913 | 7.391 | 100.8 | 349.1 | 1 | 42 | 5 | 8 | 21 | 3 | 688 | 45 | 31 | 0.004 | 49 | 136 | 0.1777778 | 30.52326 | Tensile | Tensile
2903 | 552.5783703 | 18.22 | 92.35 | 252.9 | 0.8704 |  | 5 | 118 | 149 | 75 | 3112 | 65 | 48 | 0.004 | 49 | 25200 | 1.815385 | 47.87918 | Tensile | Tensile
2905 | 553.0579532 | 65.3 | 56.69 | 202 | 1 | 62 | 5 | 177 | 126 | 57 | 3946 | 62 | 32 | 0.0026 | 45 | 10900 | 2.854839 | 31.93107 | Shear | Shear
2906 | 553.2721693 | 80.51 | 112.5 | 621.2 | 1 | 67 | 4 | 73 | 229 | 307 | 5083 | 79 | 45 | 0.0004 | 32 | 413000 | 0.9240506 | 45.05213 | Tensile | Tensile
2907 | 553.4725043 | 51.12 | 76.78 | 258.2 | 1 | 60 | 5 | 59 | 165 | 75 | 6602 | 64 | 25 | 0.0058 | 52 | 14900 | 0.921875 | 24.99243 | Tensile | Tensile
2908 | 553.7908673 | 55.36 | 102.2 | 267 | 1 | 55 | 5 | 136 | 90 | 41 | 2713 | 63 | 33 | 0.0052 | 51 | 7680 | 2.15873 | 33.17361 | Tensile | Tensile
2909 | 553.8158802 | 83.75 | 1.177 | 359.9 | 1 | 41 | 5 | 40 | 41 | 8 | 1741 | 48 | 24 | 0.005 | 51 | 344 | 0.8333333 | 23.54968 | Tensile | Tensile
2911 | 554.0994053 | 36.74 | 92.78 | 211.9 | 1 | 52 | 5 | 40 | 125 | 35 | 5946 | 55 | 21 | 0.004 | 49 | 2480 | 0.7272727 | 21.02254 | Tensile | Tensile
2913 | 554.6647072 | 8.048 | 74.34 | 222.3 | 1 | 60 | 5 | 68 | 156 | 51 | 4916 | 60 | 32 | 0.0036 | 48 | 7000 | 1.133333 | 31.73312 | Tensile | Tensile
2914 | 554.9365912 | 73.16 | 61.62 | 191.1 | 1 | 65 | 5 | 160 | 121 | 81 | 3831 | 65 | 32 | 0.0022 | 44 | 23600 | 2.461538 | 31.58444 | Shear | Shear
2915 | 555.0606793 | 6.423 | 106.2 | 347.2 | 1 | 48 | 5 | 29 | 92 | 21 | 3870 | 50 | 24 | 0.0022 | 44 | 1020 | 0.58 | 23.77261 | Tensile | Tensile
2916 | 555.1592172 | 99.25 | 135.3 | 308.8 | 0.3812 | 52 | 5 | 195 | 128 | 29 | 3035 | 56 | 42 | 0.0022 | 44 | 3160 | 3.482143 | 42.17463 | Shear | Shear
2917 | 555.1971933 | 19.88 | 87.78 | 335.3 | 0.7559 |  | 5 | 84 | 217 | 56 | 6973 | 55 | 31 | 0.0022 | 44 | 4460 | 1.527273 | 31.12003 | Tensile | Tensile
2918 | 555.2952522 | 41.99 | 88.76 | 304.4 | 1 | 47 | 5 | 277 | 111 | 31 | 5684 | 51 | 20 | 0.0046 | 50 | 1580 | 5.431373 | 19.5285 | Shear | Shear
2919 | 555.3855938 | 27.31 | 101.1 | 261.5 | 0.5559 | 70 | 6 | 362 | 168 | 148 | 4275 | 70 | 39 | 0.0036 | 48 | 74200 | 5.171429 | 39.29825 | Shear | Shear
2920 | 555.6785852 | 6.467 | 56.68 | 238.5 | 1 | 58 | 5 | 31 | 238 | 63 | 7042 | 58 | 34 | 0.007 | 54 | 6050 | 0.5344828 | 33.79722 | Tensile | Tensile
2921 | 555.7307893 | 49.45 | 17.51 | 226.7 | 1 | 62 | 5 | 40 | 110 | 39 | 2531 | 62 | 43 | 0.0064 | 53 | 6950 | 0.6451613 | 43.46108 | Tensile | Tensile
2924 | 556.2609062 | 48.79 | 76.57 | 250.6 | 1 | 54 | 5 | 59 | 125 | 41 | 4604 | 58 | 27 | 0.0018 | 42 | 5090 | 1.017241 | 27.1503 | Tensile | Tensile
2925 | 557.0795142 | 46.82 | 65.53 | 226.2 | 1 | 58 | 5 | 43 | 343 | 101 | 10982 | 58 | 31 | 0.0014 | 40 | 11300 | 0.7413793 | 31.23293 | Tensile | Tensile
2926 | 557.1508478 | 50.97 | 103.2 | 341.3 | 0.6176 | 64 | 6 | 137 | 276 | 135 | 6222 | 64 | 44 | 0.001 | 37 | 35300 | 2.140625 | 44.35873 | Tensile | Tensile
2928 | 557.3115343 | 83.13 | 174 | 357.6 | 0 |  | 5 | 276 | 178 | 201 | 6203 | 65 | 29 | 0.0078 | 55 | 80500 | 4.246154 | 28.69579 | Shear | Shear
2929 | 557.3847093 | 39.03 | 97.07 | 251.6 | 1 | 57 | 5 | 121 | 125 | 87 | 3557 | 64 | 35 | 0.008 | 55 | 24600 | 1.890625 | 35.14197 | Tensile | Tensile
2930 | 557.5064553 | 53.53 | 75.46 | 271.2 | 0.2357 | 57 | 4 | 36 | 80 | 26 | 2352 | 61 | 34 | 0.0018 | 43 | 3550 | 0.5901639 | 34.01361 | Tensile | Tensile
2932 | 557.6630663 | 40.08 | 45.15 | 236 | 1 | 58 | 5 | 14 | 158 | 42 | 5208 | 58 | 30 | 0.0086 | 55 | 3680 | 0.2413793 | 30.33794 | Tensile | Tensile
2934 | 557.9765442 | 39.41 | 65.96 | 164.4 | 1 | 57 | 5 | 121 | 169 | 46 | 6657 | 57 | 25 | 0.0032 | 47 | 3770 | 2.122807 | 25.38681 | Tensile | Tensile
2935 | 558.2277273 | 41.45 | 88.94 | 256.1 | 1 | 57 | 5 | 327 | 124 | 76 | 3531 | 62 | 35 | 0.0016 | 41 | 19400 | 5.274194 | 35.11753 | Shear | Shear
2936 | 558.4573512 | 13.8 | 59.73 | 336.2 | 1 | 52 | 5 | 66 | 58 | 17 | 2970 | 52 | 20 | 0.002 | 43 | 983 | 1.269231 | 19.52862 | Tensile | Tensile
2937 | 558.5238608 | 58.81 | 95.82 | 194.6 | 1 | 66 | 6 | 39 | 290 | 152 | 10547 | 66 | 27 | 0.0014 | 40 | 33500 | 0.5909091 | 27.49597 | Tensile | Tensile
2938 | 558.78137 | 94.78 | 192 | 190.4 | 1 | 61 | 5 | 80 | 143 | 86 | 4958 | 67 | 29 | 0.0022 | 44 | 24100 | 1.19403 | 28.84228 | Tensile | Tensile
2939 | 558.7879457 | 30 | 103 | 257 | 0.4566 | 60 | 6 | 86 | 126 | 87 | 4009 | 60 | 31 | 0.0014 | 40 | 19900 | 1.433333 | 31.42928 | Tensile | Tensile
2940 | 559.1216943 | 18.4 | 51.42 | 190.4 | 1 | 55 | 5 | 95 | 169 | 47 | 5238 | 55 | 32 | 0.0018 | 42 | 4610 | 1.727273 | 32.26422 | Tensile | Tensile
2942 | 559.2777852 | 11.93 | 89.13 | 257.1 | 0.664 |  | 5 | 156 | 155 | 114 | 4055 | 71 | 38 | 0.0018 | 42 | 61800 | 2.197183 | 38.22441 | Tensile | Tensile
2943 | 559.6167628 | 54.54 | 102.6 | 203.5 | 0.6526 | 68 | 6 | 50 | 181 | 129 | 5558 | 68 | 33 | 0.0036 | 48 | 49400 | 0.7352941 | 32.56567 | Tensile | Tensile
2944 | 559.9832492 | 75.95 | 73.88 | 361 | 0 | 55 | 5 | 35 | 97 | 23 | 1993 | 57 | 49 | 0.0022 | 44 | 2790 | 0.6140351 | 48.67035 | Tensile | Tensile
2945 | 560.0693022 | 33.91 | 46.23 | 328.1 | 1 | 46 | 5 | 26 | 91 | 27 | 6907 | 46 | 13 | 0.0022 | 44 | 824 | 0.5652174 | 13.17504 | Tensile | Tensile
2946 | 560.1376243 | 10.3 | 80.37 | 221 | 1 | 54 | 5 | 309 | 191 | 64 | 9249 | 59 | 21 | 0.0014 | 40 | 6130 | 5.237288 | 20.65088 | Shear | Shear
2947 | 560.3395118 | 51.92 | 101.1 | 215.8 | 0.6609 | 69 | 6 | 57 | 156 | 116 | 5186 | 69 | 30 | 0.0008 | 36 | 43600 | 0.826087 | 30.08099 | Tensile | Tensile
2948 | 561.0470843 | 78.01 | 158.8 | 331.4 | 1 | 46 | 5 | 55 | 38 | 7 | 1423 | 50 | 27 | 0.0026 | 45 | 338 | 1.1 | 26.70415 | Tensile | Tensile
2949 | 561.7705607 | 41 | 175 | 359.8 | 1 | 52 | 6 | 9 | 40 | 10 | 1898 | 47 | 21 | 0.0006 | 34 | 454 | 0.1914894 | 21.07482 | Tensile | Tensile
2952 | 563.2722163 | 62.94 | 69.66 | 226.3 | 1 | 54 | 5 | 31 | 228 | 57 | 8276 | 54 | 28 | 0.0038 | 48 | 3840 | 0.5740741 | 27.54954 | Tensile | Tensile
2953 | 563.3438183 | 30.68 | 177 | 352.4 | 1 | 44 | 5 | 7 | 46 | 13 | 3134 | 47 | 15 | 0.0038 | 48 | 447 | 0.1489362 | 14.67773 | Tensile | Tensile
2955 | 563.5175142 | 46.6 | 87.72 | 280.1 | 1 | 58 | 5 | 103 | 131 | 64 | 4161 | 64 | 31 | 0.0024 | 45 | 14100 | 1.609375 | 31.48282 | Tensile | Tensile
2956 | 563.5576442 | 44.6 | 77.06 | 234.3 | 1 | 46 | 5 | 46 | 55 | 14 | 2735 | 50 | 20 | 0.0016 | 41 | 757 | 0.92 | 20.10969 | Tensile | Tensile
2957 | 564.3427978 | 32.57 | 102.7 | 277.4 | 1 | 60 | 6 | 40 | 119 | 36 | 3823 | 60 | 31 | 0.0012 | 38 | 5340 | 0.6666667 | 31.12739 | Tensile | Tensile
2958 | 564.4118163 | 41.7 | 117.6 | 314.1 | 1 | 41 | 5 | 36 | 59 | 23 | 6209 | 48 | 10 | 0.0018 | 42 | 643 | 0.75 | 9.502335 | Tensile | Tensile
2959 | 564.8485063 | 81.24 | 18.79 | 253.3 | 1 | 53 | 5 | 171 | 183 | 33 | 4733 | 53 | 39 | 0.0014 | 40 | 2470 | 3.226415 | 38.66469 | Shear | Shear
2960 | 564.9651938 | 134.2 | 40.72 | 192.4 | 1 | 50 | 1 | 76 | 63 | 8 | 1463 | 50 | 43 | 0.0012 | 38 | 489 | 1.52 | 43.0622 | Tensile | Tensile
2962 | 565.3718263 | 41.67 | 139.3 | 522.3 | 1 | 52 | 4 | 116 | 78 | 12 | 1716 | 52 | 45 | 0.001 | 37 | 894 | 2.230769 | 45.45455 | Tensile | Tensile
2963 | 565.4634077 | 14.47 | 98.68 | 278.8 | 0.7489 | 79 | 6 | 57 | 220 | 277 | 5195 | 79 | 42 | 0.0014 | 40 | 342000 | 0.721519 | 42.34841 | Tensile | Tensile
2964 | 565.9198402 | 66.63 | 69.59 | 215.3 | 1 | 66 | 5 | 314 | 149 | 105 | 5647 | 66 | 26 | 0.0034 | 47 | 36400 | 4.757576 | 26.38569 | Shear | Shear
2966 | 566.2264542 | 76.48 | 95.78 | 236.3 | 1 | 41 | 5 | 9 | 22 | 5 | 1227 | 42 | 18 | 0.002 | 43 | 156 | 0.2142857 | 17.92991 | Tensile | Tensile
2967 | 566.3323373 | 37.07 | 58.21 | 204.6 | 1 | 66 | 5 | 54 | 122 | 60 | 4088 | 66 | 30 | 0.002 | 43 | 14500 | 0.8181818 | 29.84344 | Tensile | Tensile
2968 | 566.3844753 | 59.67 | 82.29 | 355.1 | 1 | 61 | 4 | 91 | 113 | 28 | 2140 | 61 | 53 | 0.0004 | 30 | 4210 | 1.491803 | 52.80374 | Tensile | Tensile
2969 | 567.2946093 | 93.82 | 162.2 | 311 | 1 | 43 | 4 | 161 | 64 | 22 | 2099 | 52 | 30 | 0.0016 | 41 | 1980 | 3.096154 | 30.49071 | Shear | Shear
2970 | 567.4276738 | 95.52 | 83.81 | 316.9 | 1 | 52 | 6 | 139 | 88 | 25 | 2468 | 55 | 36 | 0.0028 | 46 | 2560 | 2.527273 | 35.6564 | Shear | Shear
2971 | 567.6717533 | 54.81 | 59.83 | 202.2 | 0.9604 | 73 | 5 | 263 | 754 | 405 | 30329 | 73 | 25 | 0.004 | 49 | 172000 | 3.60274 | 24.86069 | Shear | Shear
2973 | 568.0358737 | 7.127 | 100.6 | 326.1 | 0.4427 | 56 | 6 | 80 | 88 | 30 | 2391 | 56 | 37 | 0.002 | 43 | 3580 | 1.428571 | 36.80468 | Tensile | Tensile
2974 | 568.2406967 | 50.83 | 75.93 | 285.8 | 0.3957 | 56 | 6 | 56 | 106 | 25 | 2674 | 56 | 40 | 0.0018 | 42 | 2720 | 1 | 39.64099 | Tensile | Tensile
2975 | 568.2932573 | 6.289 | 53.31 | 242.6 | 1 | 55 | 5 | 23 | 462 | 127 | 18368 | 55 | 25 | 0.002 | 43 | 8430 | 0.4181818 | 25.15244 | Tensile | Tensile
2976 | 568.5759373 | 56.32 | 57.66 | 235.2 | 1 | 62 | 5 | 129 | 228 | 73 | 9787 | 62 | 23 | 0.0018 | 42 | 8550 | 2.080645 | 23.29621 | Tensile | Tensile
2977 | 568.5939868 | 62.04 | 82.31 | 361.1 | 1 | 49 | 6 | 12 | 51 | 9 | 1310 | 51 | 39 | 0.0012 | 38 | 491 | 0.2352941 | 38.9313 | Tensile | Tensile
2978 | 568.6966653 | 42.66 | 84.78 | 426.6 | 0.09061 | 71 | 4 | 32 | 154 | 101 | 2972 | 71 | 52 | 0.0006 | 34 | 52900 | 0.4507042 | 51.81696 | Tensile | Tensile
2980 | 568.8542852 | 83.03 | 82.55 | 330.8 | 1 | 48 | 5 | 463 | 97 | 26 | 3352 | 54 | 29 | 0.0018 | 42 | 2320 | 8.574074 | 28.93795 | Shear | Shear
2981 | 568.9233897 | 52.86 | 97.14 | 178 | 0.6839 | 81 | 6 | 109 | 218 | 594 | 8668 | 81 | 25 | 0.0034 | 47 | 1070000 | 1.345679 | 25.14998 | Tensile | Tensile
2982 | 569.4223963 | 23.07 | 64.21 | 229.9 | 1 | 59 | 5 | 52 | 148 | 52 | 4597 | 59 | 32 | 0.0062 | 52 | 7280 | 0.8813559 | 32.19491 | Tensile | Tensile
2983 | 569.4613893 | 42.24 | 132 | 289.5 | 1 | 48 | 5 | 255 | 63 | 16 | 1465 | 51 | 43 | 0.0042 | 49 | 1540 | 5 | 43.00341 | Shear | Shear
2984 | 569.5550497 | 81.38 | 143.2 | 315.7 | 0.4611 | 53 | 6 | 268 | 95 | 26 | 2834 | 52 | 34 | 0.0024 | 44 | 2130 | 5.153846 | 33.52152 | Shear | Shear
2986 | 569.8964248 | 23.68 | 100.6 | 253.9 | 1 | 65 | 6 | 118 | 142 | 104 | 3919 | 65 | 36 | 0.0024 | 44 | 38100 | 1.815385 | 36.23373 | Tensile | Tensile
2989 | 570.2946593 | 50.37 | 77.55 | 122.4 | 1 | 52 | 5 | 137 | 191 | 48 | 4304 | 59 | 44 | 0.0102 | 57 | 5790 | 2.322034 | 44.37732 | Tensile | Tensile
2990 | 570.3934873 | 27.91 | 96.44 | 402.6 | 0.5164 | 49 | 4 | 118 | 44 | 6 | 954 | 49 | 46 | 0.002 | 43 | 371 | 2.408163 | 46.12159 | Tensile | Tensile
2992 | 570.7061042 | 3.864 | 100.1 | 311.8 | 1 | 49 | 5 | 94 | 70 | 16 | 2041 | 50 | 34 | 0.0014 | 40 | 1030 | 1.88 | 34.29691 | Tensile | Tensile
2993 | 570.8135963 | 63.47 | 76.05 | 192.5 | 1 | 55 | 5 | 80 | 142 | 56 | 5198 | 61 | 27 | 0.0018 | 42 | 8940 | 1.311475 | 27.3182 | Tensile | Tensile
2994 | 570.9057303 | 27.81 | 63.3 | 182.3 | 1 | 57 | 5 | 127 | 88 | 29 | 2792 | 57 | 32 | 0.0018 | 43 | 3340 | 2.22807 | 31.51862 | Shear | Tensile
2995 | 571.0474158 | 58.07 | 102.5 | 315.2 | 0.6863 | 65 | 1 | 160 | 321 | 118 | 6968 | 67 | 46 | 0.001 | 38 | 34700 | 2.38806 | 46.06774 | Tensile | Tensile
2997 | 571.1713123 | 37.92 | 76.24 | 235.3 | 0.7232 | 54 | 5 | 103 | 473 | 152 | 17190 | 60 | 28 | 0.0026 | 45 | 16900 | 1.716667 | 27.516 | Tensile | Tensile
2998 | 571.2938857 | 1.499 | 73.19 | 333.4 | 1 | 46 | 6 | 13 | 29 | 4 | 958 | 46 | 30 | 0.0016 | 41 | 209 | 0.2826087 | 30.2714 | Tensile | Tensile
3000 | 571.5987323 | 45.5 | 48 | 157.8 | 1 | 64 | 5 | 43 | 138 | 55 | 6482 | 64 | 21 | 0.0036 | 48 | 9550 | 0.671875 | 21.28973 | Tensile | Tensile
3001 | 572.3901893 | 77.72 | 59.26 | 222.4 | 1 | 57 | 5 | 74 | 192 | 94 | 4461 | 63 | 43 | 0.0022 | 44 | 21100 | 1.174603 | 43.03968 | Tensile | Tensile
3002 | 572.4412633 | 59.18 | 51.08 | 261.4 | 1 | 56 | 5 | 80 | 94 | 31 | 2510 | 56 | 37 | 0.0024 | 44 | 3840 | 1.428571 | 37.4502 | Tensile | Tensile
3003 | 572.4807933 | 36.36 | 74.75 | 253.2 | 0.8871 |  | 5 | 55 | 345 | 624 | 8631 | 86 | 40 | 0.0042 | 49 | 1500000 | 0.6395349 | 39.97219 | Tensile | Tensile
3004 | 572.5839197 | 38.34 | 103.1 | 272.5 | 0.7215 | 84 | 6 | 88 | 265 | 755 | 8113 | 84 | 33 | 0.0044 | 50 | 1800000 | 1.047619 | 32.66363 | Tensile | Tensile
3006 | 572.8227672 | 61.81 | 96.75 | 261.8 | 1 | 48 | 5 | 38 | 79 | 18 | 2646 | 55 | 30 | 0.0068 | 53 | 1270 | 0.6909091 | 29.85639 | Tensile | Tensile
3007 | 572.8533032 | 58.42 | 27.46 | 247 | 1 | 52 | 5 | 124 | 149 | 40 | 7356 | 52 | 20 | 0.0068 | 53 | 2090 | 2.384615 | 20.25557 | Shear | Shear
3008 | 572.8894122 | 48.26 | 21.92 | 234.3 | 1 | 54 | 5 | 181 | 87 | 30 | 4238 | 54 | 21 | 0.0068 | 53 | 2570 | 3.351852 | 20.52855 | Shear | Shear
3009 | 573.0438743 | 71.85 | 35.44 | 180.6 | 1 | 65 | 5 | 88 | 136 | 53 | 2861 | 65 | 48 | 0.006 | 52 | 13400 | 1.353846 | 47.53583 | Tensile | Tensile
3013 | 573.3220767 | 59.51 | 26.28 | 311.5 | 1 | 50 | 6 | 403 | 92 | 21 | 5298 | 48 | 17 | 0.0014 | 41 | 763 | 8.395833 | 17.36504 | Shear | Shear
3014 | 573.3731403 | 76.7 | 3.237 | 235.9 | 0.7671 | 56 | 5 | 49 | 381 | 87 | 12178 | 57 | 31 | 0.0026 | 45 | 7290 | 0.8596491 | 31.28593 | Tensile | Tensile
3017 | 575.1898968 | 45.61 | 103.6 | 253.6 | 0.6202 | 72 | 6 | 127 | 215 | 176 | 5435 | 72 | 40 | 0.0032 | 47 | 112000 | 1.763889 | 39.55842 | Tensile | Tensile
3018 | 575.4645833 | 49.03 | 15.93 | 256.6 | 1 | 64 | 5 | 59 | 121 | 48 | 2898 | 64 | 42 | 0.0066 | 53 | 11600 | 0.921875 | 41.75293 | Tensile | Tensile
3019 | 575.6500933 | 41.3 | 74.42 | 284.4 | 0.7516 | 59 | 5 | 101 | 500 | 150 | 16346 | 59 | 31 | 0.008 | 55 | 15700 | 1.711864 | 30.58852 | Tensile | Tensile
3020 | 575.7816777 | 36.41 | 103.6 | 268.5 | 1 | 63 | 6 | 125 | 134 | 68 | 4883 | 63 | 27 | 0.0034 | 48 | 14900 | 1.984127 | 27.44215 | Tensile | Tensile
3022 | 575.8664922 | 61.12 | 29.11 | 369.8 | 1 | 43 | 5 | 51 | 117 | 29 | 4801 | 52 | 24 | 0.0058 | 52 | 1740 | 0.9807692 | 24.36992 | Tensile | Tensile
3024 | 576.3973623 | 55.4 | 77.38 | 272.6 | 1 | 54 | 5 | 88 | 146 | 49 | 4369 | 59 | 33 | 0.0032 | 47 | 7270 | 1.491525 | 33.41726 | Tensile | Tensile
3025 | 576.4363493 | 53.15 | 68.8 | 274.6 | 1 | 60 | 5 | 121 | 121 | 36 | 4443 | 60 | 27 | 0.0032 | 47 | 3810 | 2.016667 | 27.23385 | Tensile | Tensile
3026 | 576.6243887 | 13.79 | 102.7 | 303.1 | 0.4911 | 65 | 1 | 239 | 310 | 95 | 7039 | 64 | 44 | 0.0014 | 40 | 22900 | 3.734375 | 44.04035 | Shear | Shear
3027 | 576.7018642 | 90.62 | 40.91 | 197.2 | 1 | 54 | 5 | 175 | 257 | 71 | 8980 | 57 | 29 | 0.0024 | 44 | 5420 | 3.070175 | 28.61915 | Shear | Shear
3028 | 576.7849593 | 24.6 | 60.37 | 211.8 | 1 | 60 | 5 | 156 | 174 | 63 | 7163 | 60 | 24 | 0.003 | 47 | 8490 | 2.6 | 24.2915 | Shear | Shear
3029 | 577.0359473 | 0.174 | 39.63 | 194.9 | 1 | 57 | 5 | 159 | 102 | 39 | 3501 | 57 | 29 | 0.0034 | 48 | 5050 | 2.789474 | 29.13453 | Shear | Shear
3030 | 578.2137863 | 53.82 | 41.3 | 243.1 | 1 | 51 | 5 | 189 | 222 | 63 | 11574 | 51 | 19 | 0.0042 | 49 | 3420 | 3.705882 | 19.18092 | Shear | Shear
3031 | 578.5301222 | 50.91 | 70.03 | 328.7 | 0 | 55 | 5 | 203 | 203 | 48 | 4846 | 55 | 42 | 0.0038 | 48 | 4110 | 3.690909 | 41.89022 | Shear | Shear
3032 | 579.1938002 | 29.34 | 83.52 | 366.8 | 0 |  | 5 | 547 | 205 | 164 | 6602 | 66 | 31 | 0.0042 | 49 | 63500 | 8.287879 | 31.0512 | Shear | Shear
3034 | 579.493061 | 54.77 | 84.76 | 432.8 | 0.1426 | 66 | 6 | 10 | 452 | 359 | 13825 | 76 | 33 | 0.003 | 46 | 305000 | 0.1315789 | 32.69439 | Tensile | Tensile
3035 | 579.6181482 | 44.36 | 63.04 | 224 | 0.9055 | 74 | 5 | 189 | 810 | 457 | 23578 | 74 | 34 | 0.0048 | 50 | 176000 | 2.554054 | 34.35406 | Shear | Shear
3037 | 579.8496657 | 42.03 | 102.8 | 344.3 | 1 | 49 | 6 | 267 | 88 | 19 | 3686 | 49 | 24 | 0.0036 | 48 | 1070 | 5.44898 | 23.87412 | Shear | Shear
3038 | 579.8741412 | 22.98 | 60.09 | 216.5 | 1 | 61 | 5 | 274 | 347 | 113 | 13297 | 61 | 26 | 0.0058 | 52 | 16300 | 4.491803 | 26.09611 | Shear | Shear
3039 | 580.0741982 | 53.75 | 47.5 | 259.5 | 1 | 62 | 5 | 103 | 130 | 66 | 3769 | 62 | 34 | 0.0038 | 48 | 15500 | 1.66129 | 34.49191 | Tensile | Tensile
3040 | 580.4870943 | 1.286 | 85.41 | 428.8 | 0 | 64 | 4 | 76 | 138 | 67 | 3528 | 64 | 39 | 0.0054 | 51 | 18900 | 1.1875 | 39.11565 | Tensile | Tensile
3041 | 580.7955762 | 23.06 | 69.42 | 271.1 | 0.8189 | 65 | 5 | 191 | 151 | 59 | 3283 | 65 | 46 | 0.0018 | 42 | 17000 | 2.938462 | 45.99452 | Shear | Shear
3043 | 582.1697172 | 50.78 | 36.73 | 242.9 | 1 | 53 | 5 | 154 | 188 | 55 | 9997 | 53 | 19 | 0.0044 | 50 | 3160 | 2.90566 | 18.80564 | Shear | Shear
3049 | 594.6460137 | 28.4 | 98.33 | 226.2 | 1 | 57 | 6 | 126 | 160 | 55 | 6234 | 57 | 26 | 0.0026 | 45 | 5700 | 2.210526 | 25.6657 | Shear | Shear
3050 | 594.9578012 | 40.96 | 58.53 | 269 | 1 | 69 | 5 | 91 | 386 | 163 | 14566 | 69 | 27 | 0.0048 | 50 | 48500 | 1.318841 | 26.50007 | Tensile | Tensile
3051 | 595.2669893 | 13.18 | 56.31 | 257.6 | 1 | 57 | 5 | 61 | 88 | 36 | 3436 | 57 | 26 | 0.0022 | 44 | 4360 | 1.070175 | 25.61118 | Tensile | Tensile
3052 | 595.7639833 | 4.203 | 118.2 | 276.5 | 0.7102 |  | 5 | 42 | 276 | 480 | 9685 | 80 | 28 | 0.0038 | 48 | 731000 | 0.525 | 28.49768 | Tensile | Tensile
3053 | 596.3654898 | 44.07 | 107.2 | 325.9 | 1 | 55 | 6 | 49 | 70 | 19 | 3119 | 55 | 22 | 0.0048 | 50 | 1300 | 0.8909091 | 22.44309 | Tensile | Tensile
3055 | 597.8171073 | 64.75 | 67.5 | 476.9 | 1 | 65 | 4 | 109 | 117 | 58 | 2669 | 65 | 44 | 0.0008 | 35 | 16500 | 1.676923 | 43.83664 | Tensile | Tensile
3056 | 598.0645338 | 69.2 | 35.06 | 349.9 | 1 | 57 | 6 | 10 | 101 | 25 | 2403 | 59 | 42 | 0.0022 | 44 | 3010 | 0.1694915 | 42.03079 | Tensile | Tensile
3058 | 598.4175753 | 36.43 | 156.1 | 350.9 | 1 | 44 | 5 | 2 | 26 | 6 | 1639 | 45 | 16 | 0.0024 | 44 | 212 | 0.04444444 | 15.86333 | Tensile | Tensile
3059 | 598.5353177 | 57.04 | 102.1 | 232.4 | 0.6358 | 70 | 6 | 437 | 521 | 317 | 18094 | 70 | 29 | 0.0016 | 42 | 138000 | 6.242857 | 28.79408 | Shear | Shear
3060 | 598.7713942 | 48.14 | 55.55 | 233.4 | 1 | 57 | 5 | 102 | 431 | 112 | 17480 | 57 | 25 | 0.0024 | 44 | 7350 | 1.789474 | 24.65675 | Tensile | Tensile
3061 | 599.0565162 | 8.989 | 79.05 | 210.2 | 1 | 47 | 5 | 308 | 101 | 30 | 5313 | 52 | 19 | 0.0024 | 45 | 1750 | 5.923077 | 19.00998 | Shear | Shear
3062 | 599.1765642 | 33.64 | 68.62 | 354.9 | 1 | 36 | 5 | 32 | 58 | 9 | 1349 | 48 | 43 | 0.0026 | 45 | 535 | 0.6666667 | 42.99481 | Tensile | Tensile
3064 | 599.3403362 | 73.1 | 1.193 | 257.5 | 1 | 54 | 5 | 64 | 199 | 47 | 7236 | 54 | 28 | 0.0024 | 45 | 3300 | 1.185185 | 27.50138 | Tensile | Tensile
3067 | 601.9580818 | 127 | 100.7 | 366.8 | 1 | 44 | 6 | 55 | 69 | 15 | 2759 | 53 | 25 | 0.0016 | 41 | 889 | 1.037736 | 25.00906 | Tensile | Tensile
3068 | 602.0862917 | 52.88 | 96.93 | 220.6 | 1 | 71 | 6 | 124 | 303 | 230 | 9830 | 71 | 31 | 0.005 | 51 | 123000 | 1.746479 | 30.82401 | Tensile | Tensile
3069 | 602.5198363 | 33.47 | 72.86 | 225.7 | 1 | 60 | 5 | 95 | 386 | 110 | 15324 | 60 | 25 | 0.0084 | 55 | 9680 | 1.583333 | 25.18925 | Tensile | Tensile
3072 | 605.4097853 | 30.18 | 130.2 | 350.5 | 1 | 80 | 4 | 45 | 195 | 301 | 5016 | 80 | 39 | 0.0014 | 40 | 341000 | 0.5625 | 38.8756 | Tensile | Tensile
3073 | 606.3707827 | 63.79 | 82.28 | 246.9 | 0.2156 | 65 | 1 | 234 | 136 | 64 | 2731 | 65 | 50 | 0.0008 | 36 | 18900 | 3.6 | 49.79861 | Shear | Shear
3074 | 606.4393972 | 86.4 | 115.5 | 83.12 | 1 | 47 | 5 | 97 | 151 | 36 | 7178 | 54 | 21 | 0.002 | 43 | 2120 | 1.796296 | 21.0365 | Tensile | Tensile
3076 | 606.7613422 | 23.32 | 50.97 | 194.2 | 1 | 58 | 5 | 62 | 180 | 56 | 8331 | 58 | 22 | 0.0034 | 47 | 4780 | 1.068966 | 21.60605 | Tensile | Tensile
3077 | 607.0932853 | 19.14 | 1.126 | 352 | 0.4566 | 60 | 5 | 220 | 366 | 158 | 6096 | 70 | 60 | 0.005 | 51 | 57100 | 3.142857 | 60.03937 | Shear | Shear
3078 | 607.2291072 | 31.23 | 65.37 | 244 | 0.8258 | 73 | 5 | 223 | 225 | 197 | 6736 | 73 | 33 | 0.0042 | 49 | 138000 | 3.054795 | 33.40261 | Shear | Shear
3079 | 607.3023662 | 35 | 74.82 | 282.7 | 0.8966 |  | 5 | 119 | 300 | 941 | 9711 | 85 | 31 | 0.0064 | 53 | 2760000 | 1.4 | 30.8928 | Tensile | Tensile
3080 | 607.7290513 | 4.355 | 112.8 | 333.6 | 0.9571 | 52 | 5 | 99 | 175 | 39 | 5552 | 56 | 32 | 0.0096 | 56 | 3380 | 1.767857 | 31.52017 | Tensile | Tensile
3081 | 608.2479093 | 31.57 | 37.24 | 267.9 | 0.9682 | 62 | 5 | 82 | 122 | 44 | 3758 | 62 | 32 | 0.0034 | 47 | 7660 | 1.322581 | 32.46408 | Tensile | Tensile
3083 | 608.396296 | 132.9 | 80.57 | 259.9 | 0 | 83 | 6 | 43 | 446 | 984 | 12454 | 79 | 36 | 0.0038 | 49 | 1530000 | 0.5443038 | 35.81179 | Tensile | Tensile
3085 | 608.6297322 | 72.17 | 127.1 | 260.4 | 1 | 46 | 5 | 126 | 117 | 31 | 5166 | 51 | 23 | 0.0072 | 54 | 1750 | 2.470588 | 22.64808 | Shear | Shear
3086 | 609.0947577 | 86.28 | 130.9 | 349.3 | 0.7979 | 62 | 6 | 232 | 266 | 386 | 7260 | 78 | 37 | 0.0024 | 44 | 477000 | 2.974359 | 36.63912 | Shear | Shear
3087 | 610.7765208 | 22.3 | 66.56 | 291.2 | 1 | 48 | 1 | 160 | 83 | 23 | 5630 | 48 | 15 | 0.0022 | 43 | 898 | 3.333333 | 14.74245 | Shear | Shear
3092 | 612.9452707 | 13.75 | 100.2 | 232.9 | 1 | 71 | 6 | 80 | 233 | 117 | 13938 | 71 | 17 | 0.0016 | 41 | 38300 | 1.126761 | 16.71689 | Tensile | Tensile
3095 | 614.2587862 | 60.9 | 127.6 | 225.9 | 0.6558 | 69 | 5 | 106 | 551 | 311 | 16140 | 72 | 34 | 0.0406 | 69 | 123000 | 1.472222 | 34.13879 | Tensile | Tensile
3097 | 614.6378117 | 3.833 | 65.79 | 405.4 | 1 | 55 | 6 | 179 | 130 | 27 | 3213 | 51 | 40 | 0.0032 | 47 | 1970 | 3.509804 | 40.46063 | Shear | Shear
3098 | 614.8757837 | 70.13 | 84.56 | 177.5 | 0.9434 | 67 | 6 | 181 | 168 | 129 | 3565 | 71 | 47 | 0.0054 | 51 | 62700 | 2.549296 | 47.12482 | Shear | Shear
3100 | 615.1161437 | 58.51 | 96.21 | 161.7 | 1 | 68 | 6 | 52 | 126 | 98 | 3909 | 68 | 32 | 0.0052 | 51 | 38800 | 0.7647059 | 32.23331 | Tensile | Tensile
3103 | 615.5770392 | 2.964 | 135 | 349.6 | 1 | 41 | 5 | 181 | 33 | 9 | 2579 | 42 | 13 | 0.0126 | 59 | 270 | 4.309524 | 12.79566 | Shear | Shear
3104 | 615.7535612 | 49.5 | 65.35 | 254.6 | 1 | 65 | 5 | 184 | 130 | 80 | 3342 | 65 | 39 | 0.0124 | 58 | 22200 | 2.830769 | 38.89886 | Shear | Shear
3106 | 615.9508437 | 22.33 | 102.2 | 261.9 | 0.5563 | 69 | 6 | 110 | 334 | 158 | 8953 | 69 | 37 | 0.0016 | 41 | 49800 | 1.594203 | 37.30593 | Tensile | Tensile
3107 | 616.7799362 | 50.39 | 59.47 | 265.5 | 1 | 55 | 5 | 112 | 152 | 39 | 5292 | 55 | 29 | 0.0028 | 46 | 2930 | 2.036364 | 28.7226 | Tensile | Tensile
3108 | 616.8909432 | 32.33 | 106.7 | 307.3 | 1 | 53 | 5 | 134 | 80 | 17 | 1841 | 54 | 43 | 0.0026 | 45 | 1790 | 2.481481 | 43.45464 | Shear | Shear
3109 | 617.0613077 | 42.13 | 71.78 | 274.5 | 1 | 67 | 6 | 134 | 222 | 138 | 6427 | 68 | 35 | 0.002 | 43 | 48000 | 1.970588 | 34.54178 | Tensile | Tensile
3112 | 617.8104533 | 9 | 102 | 239.7 | 1 | 40 | 4 | 53 | 59 | 8 | 1265 | 51 | 47 | 0.0006 | 33 | 612 | 1.039216 | 46.64032 | Tensile | Tensile
3114 | 618.5193238 | 20.3 | 102 | 246.6 | 0.512 | 65 | 6 | 481 | 204 | 159 | 6528 | 65 | 31 | 0.0044 | 49 | 57800 | 7.4 | 31.25 | Shear | Shear
3115 | 618.5795622 | 43.48 | 115.6 | 321 | 1 | 42 | 5 | 213 | 58 | 14 | 3885 | 45 | 15 | 0.0066 | 53 | 473 | 4.733333 | 14.92921 | Shear | Shear
3116 | 618.6591063 | 1.798 | 118 | 365.2 | 0.9613 |  | 5 | 86 | 104 | 24 | 2326 | 56 | 45 | 0.004 | 49 | 2610 | 1.535714 | 44.71195 | Tensile | Tensile
3119 | 619.738474 | 10.8 | 7.161 | 372.2 | 1 | 66 | 1 | 5 | 182 | 158 | 6600 | 72 | 28 | 0.004 | 49 | 78000 | 0.06944444 | 27.57576 | Tensile | Tensile
3120 | 619.7678262 | 3.407 | 125 | 162.8 | 0.9767 | 73 | 5 | 68 | 1562 | 550 | 44071 | 73 | 35 | 0.0062 | 52 | 145000 | 0.9315068 | 35.44281 | Tensile | Tensile
3122 | 620.3071207 | 37.59 | 103.9 | 249.2 | 0.4829 | 75 | 6 | 101 | 532 | 363 | 16972 | 75 | 31 | 0.0066 | 53 | 208000 | 1.346667 | 31.34575 | Tensile | Tensile
3123 | 621.1291773 | 33.21 | 78.61 | 300.8 | 0.9167 |  | 5 | 134 | 438 | 3181 | 11500 | 96 | 38 | 0.0164 | 61 | 34400000 | 1.395833 | 38.08696 | Tensile | Tensile
3124 | 621.159684 | 175 | 124.7 | 256.1 | 0 | 65 | 6 | 6 | 171 | 59 | 4082 | 63 | 42 | 0.0088 | 55 | 13100 | 0.0952381 | 41.89123 | Tensile | Tensile
3125 | 621.7564042 | 30.37 | 190 | 346.5 | 1 | 55 | 4 | 28 | 88 | 18 | 1820 | 55 | 48 | 0.0008 | 35 | 1850 | 0.5090909 | 48.35165 | Tensile | Tensile
3126 | 621.767286 | 64.22 | 120.3 | 195.5 | 0.7347 | 66 | 5 | 182 | 197 | 143 | 4409 | 72 | 45 | 0.0048 | 50 | 92600 | 2.527778 | 44.68133 | Shear | Shear
3127 | 622.0611363 | 57.36 | 38.07 | 521.1 | 1 | 58 | 4 | 151 | 92 | 21 | 1564 | 58 | 59 | 0.0038 | 48 | 2980 | 2.603448 | 58.82353 | Tensile | Tensile
3130 | 623.0533853 | 18.99 | 78.38 | 292.3 | 1 | 58 | 5 | 98 | 117 | 58 | 5253 | 62 | 22 | 0.0038 | 48 | 10300 | 1.580645 | 22.27299 | Tensile | Tensile
3131 | 623.1390168 | 59.19 | 102.3 | 224.9 | 0.4946 | 64 | 6 | 329 | 134 | 89 | 3560 | 64 | 38 | 0.0022 | 44 | 27200 | 5.140625 | 37.64045 | Shear | Shear
3132 | 623.2984978 | 46.23 | 93.59 | 212.1 | 1 | 62 | 6 | 339 | 131 | 66 | 4903 | 62 | 27 | 0.002 | 43 | 13100 | 5.467742 | 26.71834 | Shear | Shear
3133 | 623.4351642 | 32.81 | 49.21 | 227.5 | 1 | 56 | 5 | 92 | 107 | 35 | 5312 | 56 | 20 | 0.0032 | 47 | 2710 | 1.642857 | 20.14307 | Tensile | Tensile
3134 | 623.5181588 | 26.27 | 101.8 | 256 | 0.5957 | 66 | 1 | 115 | 146 | 69 | 2453 | 65 | 60 | 0.0014 | 39 | 26600 | 1.769231 | 59.51896 | Tensile | Tensile
3135 | 623.7565053 | 57.04 | 68.55 | 242.5 | 1 | 63 | 5 | 76 | 111 | 48 | 3244 | 63 | 34 | 0.0034 | 48 | 8990 | 1.206349 | 34.21702 | Tensile | Tensile
3136 | 624.0411108 | 48.59 | 111.4 | 342.1 | 0.4021 | 81 | 6 | 41 | 492 | 542 | 13537 | 81 | 36 | 0.003 | 46 | 876000 | 0.5061728 | 36.34483 | Tensile | Tensile
3137 | 624.0571428 | 48.01 | 94.74 | 347.6 | 0.578 | 53 | 6 | 208 | 124 | 30 | 4700 | 50 | 26 | 0.003 | 46 | 1700 | 4.16 | 26.38298 | Shear | Shear
3138 | 624.1381492 | 31.75 | 83.89 | 204.7 | 1 | 44 | 5 | 94 | 52 | 12 | 1451 | 51 | 36 | 0.0046 | 50 | 827 | 1.843137 | 35.83735 | Tensile | Tensile
3139 | 624.3293553 | 35.13 | 74.45 | 231.5 | 0.9116 | 61 | 5 | 50 | 247 | 132 | 6794 | 68 | 36 | 0.0044 | 49 | 40100 | 0.7352941 | 36.35561 | Tensile | Tensile
3142 | 625.2569503 | 203.9 | 118.2 | 269.6 | 1 | 54 | 5 | 106 | 143 | 43 | 5509 | 56 | 26 | 0.002 | 43 | 3780 | 1.892857 | 25.95752 | Tensile | Tensile
3143 | 625.3234982 | 13.75 | 155.3 | 342.6 | 0.6424 |  | 5 | 54 | 364 | 152 | 10922 | 67 | 33 | 0.0048 | 50 | 34400 | 0.8059701 | 33.32723 | Tensile | Tensile
3144 | 625.3579838 | 51.22 | 108.9 | 321 | 1 | 51 | 6 | 59 | 66 | 15 | 1972 | 51 | 33 | 0.0038 | 49 | 910 | 1.156863 | 33.46856 | Tensile | Tensile
3146 | 626.0905817 | 54.95 | 76.11 | 284.7 | 0.3559 | 76 | 6 | 122 | 210 | 594 | 8997 | 80 | 23 | 0.0032 | 47 | 1130000 | 1.525 | 23.34111 | Tensile | Tensile
3147 | 626.6216782 | 51.05 | 74.62 | 457.4 | 0.5829 | 74 | 4 | 59 | 170 | 187 | 4198 | 74 | 40 | 0.0012 | 39 | 146000 | 0.7972973 | 40.49547 | Tensile | Tensile
3148 | 626.6317568 | 32.58 | 176.6 | 358.9 | 1 | 52 | 6 | 22 | 56 | 12 | 1991 | 52 | 28 | 0.0022 | 44 | 736 | 0.4230769 | 28.12657 | Tensile | Tensile
3149 | 626.6851443 | 78.38 | 107.9 | 344.2 | 1 | 43 | 5 | 35 | 45 | 9 | 2163 | 45 | 21 | 0.0036 | 48 | 353 | 0.7777778 | 20.80444 | Tensile | Tensile
3150 | 627.0677063 | 30.11 | 55.13 | 357.3 | 0.2971 | 45 | 5 | 61 | 43 | 6 | 1362 | 45 | 32 | 0.0014 | 40 | 260 | 1.355556 | 31.57122 | Tensile | Tensile
3152 | 627.1935742 | 18.69 | 69.22 | 284.3 | 0.9022 | 60 | 5 | 89 | 167 | 60 | 6722 | 61 | 25 | 0.0012 | 39 | 9900 | 1.459016 | 24.8438 | Tensile | Tensile
3153 | 627.8622492 | 21.11 | 83.38 | 364.8 | 1 | 52 | 4 | 42 | 77 | 13 | 1245 | 52 | 62 | 0.0006 | 34 | 1090 | 0.8076923 | 61.84739 | Tensile | Tensile
3154 | 628.3195352 | 31.73 | 126.3 | 353.1 | 0.1308 |  | 5 | 97 | 214 | 134 | 4190 | 71 | 51 | 0.0018 | 42 | 70000 | 1.366197 | 51.07399 | Tensile | Tensile
3155 | 628.3774623 | 89.56 | 60.2 | 386.1 | 1 | 37 | 4 | 49 | 37 | 4 | 729 | 46 | 51 | 0.0006 | 34 | 207 | 1.065217 | 50.75446 | Tensile | Tensile
3157 | 629.9733502 | 33.75 | 83.27 | 256.4 | 0.975 | 70 | 5 | 106 | 361 | 163 | 9260 | 67 | 39 | 0.002 | 43 | 45000 | 1.58209 | 38.98488 | Tensile | Tensile
3158 | 630.0093222 | 61.08 | 72.82 | 284.1 | 1 | 53 | 5 | 130 | 66 | 16 | 1875 | 53 | 35 | 0.002 | 43 | 1300 | 2.45283 | 35.2 | Shear | Shear
3159 | 630.0852983 | 45.28 | 73.4 | 291.1 | 1 | 45 | 5 | 2 | 32 | 4 | 934 | 45 | 34 | 0.0022 | 44 | 194 | 0.04444444 | 34.26124 | Tensile | Tensile
3160 | 630.1215252 | 19.77 | 93.57 | 290.1 | 1 | 46 | 5 | 112 | 80 | 19 | 4331 | 49 | 18 | 0.0026 | 45 | 807 | 2.285714 | 18.47148 | Shear | Shear
3161 | 630.1500553 | 39.66 | 36.7 | 295.4 | 1 | 50 | 5 | 48 | 152 | 28 | 3941 | 50 | 39 | 0.0026 | 45 | 1600 | 0.96 | 38.56889 | Tensile | Tensile
3162 | 630.1738833 | 17.55 | 41.83 | 255.6 | 0.855 | 74 | 5 | 226 | 247 | 377 | 9413 | 74 | 26 | 0.0028 | 46 | 347000 | 3.054054 | 26.24031 | Shear | Shear
3163 | 630.3974762 | 33.26 | 168.4 | 366.5 | 0.3586 | 68 | 4 | 106 | 140 | 68 | 2727 | 68 | 51 | 0.0012 | 38 | 22200 | 1.558824 | 51.33847 | Tensile | Tensile
3164 | 630.5091502 | 72.73 | 75.47 | 318.9 | 0.3275 |  | 5 | 75 | 197 | 81 | 4830 | 66 | 41 | 0.003 | 46 | 23200 | 1.136364 | 40.78675 | Tensile | Tensile
3165 | 630.8661613 | 60.69 | 77.52 | 308.6 | 1 | 52 | 5 | 93 | 101 | 37 | 2469 | 57 | 41 | 0.0016 | 41 | 5770 | 1.631579 | 40.90725 | Tensile | Tensile
3166 | 630.8749152 | 46.18 | 63.95 | 353.7 | 1 | 47 | 4 | 152 | 39 | 5 | 665 | 47 | 59 | 0.0008 | 35 | 320 | 3.234043 | 58.64662 | Shear | Shear
3169 | 631.3648853 | 52.1 | 98.35 | 206.1 | 0.8482 | 63 | 5 | 145 | 205 | 108 | 5502 | 68 | 37 | 0.0018 | 42 | 37300 | 2.132353 | 37.25918 | Tensile | Tensile
3170 | 631.5443492 | 58.79 | 71.35 | 276.3 | 1 | 54 | 5 | 50 | 123 | 32 | 4926 | 54 | 25 | 0.0012 | 38 | 2010 | 0.9259259 | 24.96955 | Tensile | Tensile
3172 | 631.7026852 | 38.51 | 93.23 | 296.1 | 1 | 43 | 5 | 72 | 45 | 5 | 770 | 48 | 58 | 0.0018 | 42 | 283 | 1.5 | 58.44156 | Tensile | Tensile
3173 | 631.7199933 | 7.126 | 82.21 | 289 | 1 | 53 | 5 | 107 | 71 | 17 | 1861 | 55 | 38 | 0.0018 | 42 | 1640 | 1.945455 | 38.15153 | Tensile | Tensile
3175 | 632.0179053 | 35.81 | 61.16 | 244.3 | 1 | 55 | 5 | 53 | 91 | 17 | 1914 | 55 | 48 | 0.002 | 43 | 1680 | 0.9636364 | 47.54441 | Tensile | Tensile
3176 | 632.0776033 | 55.89 | 72.21 | 296.4 | 0.9657 | 63 | 5 | 277 | 133 | 51 | 3213 | 63 | 41 | 0.0024 | 44 | 12400 | 4.396825 | 41.39434 | Shear | Shear
3178 | 632.7023763 | 8.066 | 28.22 | 264.7 | 1 | 55 | 5 | 141 | 98 | 21 | 2639 | 55 | 37 | 0.0016 | 41 | 1820 | 2.563636 | 37.13528 | Shear | Shear
3180 | 632.8753602 | 18.03 | 92.14 | 343.5 | 1 | 41 | 5 | 68 | 36 | 7 | 1219 | 49 | 30 | 0.0012 | 38 | 336 | 1.387755 | 29.5324 | Tensile | Tensile
3181 | 632.8783163 | 112.1 | 108 | 389.6 | 0.371 | 39 | 4 | 10 | 58 | 9 | 1034 | 53 | 56 | 0.0004 | 30 | 707 | 0.1886792 | 56.09284 | Tensile | Tensile
3184 | 633.2367592 | 48.05 | 92.15 | 272.1 | 1 | 57 | 5 | 86 | 355 | 111 | 8643 | 62 | 41 | 0.0062 | 52 | 18400 | 1.387097 | 41.0737 | Tensile | Tensile
3186 | 633.4867712 | 27.16 | 93.52 | 319.6 | 0.4191 | 44 | 5 | 42 | 41 | 8 | 1399 | 47 | 29 | 0.0062 | 52 | 379 | 0.893617 | 29.30665 | Tensile | Tensile
3187 | 633.5252712 | 3.098 | 72.88 | 268.7 | 0.9733 | 47 | 5 | 2 | 41 | 6 | 1013 | 48 | 40 | 0.0062 | 52 | 275 | 0.04166667 | 40.47384 | Tensile | Tensile
3190 | 633.8695763 | 31.17 | 169.6 | 117.1 | 1 | 48 | 5 | 65 | 51 | 7 | 1159 | 49 | 44 | 0.0024 | 44 | 377 | 1.326531 | 44.00345 | Tensile | Tensile
3191 | 634.0739772 | 5.491 | 29.03 | 151.6 | 1 | 57 | 5 | 250 | 113 | 36 | 2818 | 57 | 40 | 0.0034 | 47 | 4660 | 4.385965 | 40.09936 | Shear | Shear
3193 | 634.2951642 | 41.57 | 77.74 | 276.4 | 1 | 45 | 5 | 63 | 64 | 18 | 2339 | 50 | 27 | 0.003 | 46 | 1100 | 1.26 | 27.36212 | Tensile | Tensile
3194 | 634.3326123 | 22.57 | 118.3 | 325.6 | 0.8042 |  | 5 | 112 | 102 | 33 | 2801 | 57 | 36 | 0.003 | 46 | 4060 | 1.964912 | 36.41557 | Tensile | Tensile
3195 | 634.3807963 | 69.87 | 175.6 | 314.6 | 1 | 47 | 5 | 26 | 68 | 12 | 2316 | 50 | 29 | 0.003 | 46 | 681 | 0.52 | 29.36097 | Tensile | Tensile
3196 | 634.5492642 | 32.37 | 84.4 | 180.3 | 1 | 48 | 5 | 26 | 60 | 18 | 2586 | 56 | 23 | 0.0012 | 39 | 1470 | 0.4642857 | 23.20186 | Tensile | Tensile
3197 | 634.5543813 | 34.92 | 46.74 | 302.1 | 1 | 62 | 5 | 70 | 93 | 38 | 2788 | 62 | 33 | 0.0012 | 39 | 6590 | 1.129032 | 33.35725 | Tensile | Tensile
3198 | 635.0508493 | 30.46 | 99.86 | 342.1 | 0.8548 |  | 5 | 106 | 148 | 49 | 3012 | 60 | 49 | 0.002 | 43 | 8720 | 1.766667 | 49.13679 | Tensile | Tensile
3199 | 635.0870583 | 59.68 | 159.1 | 306.8 | 1 | 52 | 5 | 55 | 91 | 25 | 2481 | 57 | 37 | 0.002 | 43 | 2900 | 0.9649123 | 36.67876 | Tensile | Tensile
3200 | 635.2090413 | 31.94 | 86.75 | 288.2 | 1 | 50 | 5 | 28 | 110 | 28 | 2480 | 60 | 44 | 0.002 | 43 | 3000 | 0.4666667 | 44.35484 | Tensile | Tensile
3201 | 635.3398563 | 9.097 | 33.3 | 279.1 | 0.9402 | 63 | 5 | 130 | 147 | 54 | 3224 | 63 | 46 | 0.002 | 43 | 12000 | 2.063492 | 45.59553 | Tensile | Tensile
3203 | 635.455405 | 21.36 | 84.11 | 429.2 | 0 | 57 | 6 | 346 | 111 | 37 | 3233 | 57 | 34 | 0.0046 | 50 | 4270 | 6.070175 | 34.33344 | Shear | Shear
3204 | 635.7929413 | 40.63 | 149.9 | 351.8 | 1 | 51 | 5 | 35 | 50 | 13 | 2176 | 52 | 23 | 0.0078 | 54 | 846 | 0.6730769 | 22.97794 | Tensile | Tensile
3207 | 636.6009552 | 89.72 | 5.488 | 355.9 | 1 | 43 | 5 | 62 | 50 | 9 | 1650 | 46 | 30 | 0.0942 | 76 | 402 | 1.347826 | 30.30303 | Tensile | Tensile
3208 | 636.6051002 | 39.61 | 110.5 | 341.2 | 0.6159 | 59 | 5 | 60 | 281 | 92 | 10536 | 63 | 27 | 0.0942 | 76 | 12700 | 0.952381 | 26.67046 | Tensile | Tensile
3209 | 636.6949913 | 81.35 | 42.61 | 246 | 1 | 53 | 5 | 159 | 113 | 65 | 4751 | 60 | 24 | 0.0048 | 50 | 13100 | 2.65 | 23.78447 | Shear | Shear
3210 | 636.8250073 | 51.37 | 48.2 | 395.2 | 1 | 52 | 4 | 32 | 61 | 10 | 1246 | 52 | 49 | 0.0022 | 44 | 888 | 0.6153846 | 48.95666 | Tensile | Tensile
3211 | 636.9973283 | 57.93 | 56.44 | 362.7 | 1 | 39 | 5 | 218 | 15 | 3 | 717 | 44 | 21 | 0.0018 | 42 | 104 | 4.954545 | 20.9205 | Shear | Shear
3213 | 637.249335 | 33 | 98.02 | 236.7 | 1 | 52 | 5 | 24 | 83 | 23 | 2799 | 57 | 30 | 0.0048 | 50 | 1980 | 0.4210526 | 29.65345 | Tensile | Tensile
3214 | 637.5454113 | 74.16 | 31.07 | 166.2 | 1 | 56 | 5 | 68 | 77 | 27 | 2713 | 56 | 28 | 0.0054 | 51 | 3010 | 1.214286 | 28.38187 | Tensile | Tensile
3215 | 637.9350172 | 78.75 | 78.8 | 322.3 | 0.453 |  | 5 | 95 | 193 | 77 | 6238 | 61 | 31 | 0.0058 | 52 | 11800 | 1.557377 | 30.9394 | Tensile | Tensile
3216 | 638.0298942 | 7.95 | 119.8 | 365.8 | 1 | 47 | 5 | 263 | 36 | 6 | 1550 | 43 | 23 | 0.005 | 51 | 236 | 6.116279 | 23.22581 | Shear | Shear
3217 | 638.1854473 | 99.79 | 65.27 | 383.7 | 1 | 39 | 5 | 2 | 8 | 1 | 548 | 40 | 15 | 0.005 | 51 | 47.6 | 0.05 | 14.59854 | Tensile | Tensile
3220 | 638.5987042 | 29.51 | 53.72 | 195 | 0.9848 | 72 | 4 | 116 | 241 | 261 | 6432 | 75 | 37 | 0.0014 | 40 | 223000 | 1.546667 | 37.46891 | Tensile | Tensile
3221 | 638.7589063 | 59.35 | 79.93 | 298.6 | 1 | 36 | 5 | 46 | 15 | 3 | 740 | 41 | 20 | 0.0024 | 44 | 94.8 | 1.121951 | 20.27027 | Tensile | Tensile
3222 | 639.0138282 | 43.75 | 66.03 | 232.5 | 1 | 60 | 5 | 104 | 182 | 63 | 5322 | 60 | 34 | 0.0028 | 46 | 9280 | 1.733333 | 34.19767 | Tensile | Tensile
3223 | 639.2393903 | 32.89 | 66.68 | 278.9 | 0.6807 | 53 | 5 | 115 | 126 | 34 | 5024 | 53 | 25 | 0.002 | 43 | 2140 | 2.169811 | 25.07962 | Shear | Shear
3224 | 639.2852232 | 22.54 | 130.4 | 311.5 | 0.9208 | 49 | 5 | 274 | 86 | 18 | 2694 | 52 | 32 | 0.002 | 43 | 1250 | 5.269231 | 31.92279 | Shear | Shear
3225 | 639.3917203 | 66.16 | 75.13 | 407.7 | 0 | 53 | 5 | 5 | 181 | 45 | 7651 | 53 | 24 | 0.002 | 43 | 2540 | 0.09433962 | 23.65704 | Tensile | Tensile
3226 | 639.4786982 | 60.53 | 72.4 | 234.6 | 1 | 65 | 5 | 198 | 172 | 79 | 4830 | 65 | 36 | 0.001 | 38 | 19600 | 3.046154 | 35.61077 | Shear | Shear
3228 | 639.8921893 | 79.94 | 78.53 | 437.5 | 0.414 | 56 | 4 | 41 | 79 | 16 | 1817 | 56 | 43 | 0.0004 | 32 | 1650 | 0.7321429 | 43.47826 | Tensile | Tensile
3229 | 640.2433318 | 43.14 | 126.6 | 371.2 | 1 | 55 | 6 | 44 | 76 | 19 | 2154 | 53 | 35 | 0.0008 | 35 | 1480 | 0.8301887 | 35.28319 | Tensile | Tensile
3230 | 640.3441628 | 59.17 | 38.5 | 350.1 | 1 | 41 | 6 | 7 | 12 | 2 | 782 | 39 | 15 | 0.0008 | 35 | 75 | 0.1794872 | 15.34527 | Tensile | Tensile
3231 | 640.63122 | 93.15 | 74.75 | 253.3 | 0.1084 | 66 | 6 | 80 | 168 | 194 | 5178 | 71 | 32 | 0.011 | 57 | 114000 | 1.126761 | 32.44496 | Tensile | Tensile
3232 | 641.0315632 | 63.16 | 79.17 | 274.1 | 1 | 53 | 5 | 146 | 131 | 43 | 3495 | 59 | 37 | 0.004 | 49 | 6050 | 2.474576 | 37.48212 | Shear | Shear
3233 | 641.1110267 | 54.26 | 184.2 | 345.3 | 1 | 45 | 6 | 2 | 34 | 7 | 1511 | 45 | 23 | 0.002 | 43 | 261 | 0.04444444 | 22.50165 | Tensile | Tensile
3234 | 641.1959222 | 39.97 | 100.8 | 379.6 | 0.667 | 56 | 5 | 34 | 133 | 33 | 3560 | 57 | 37 | 0.0036 | 48 | 4160 | 0.5964912 | 37.35955 | Tensile | Tensile
3236 | 641.4255413 | 3.266 | 126.2 | 86.98 | 1 | 50 | 5 | 36 | 80 | 22 | 3373 | 57 | 24 | 0.0038 | 48 | 1970 | 0.6315789 | 23.71776 | Tensile | Tensile
3237 | 641.5440042 | 85.93 | 155.4 | 389.5 | 1 | 38 | 4 | 98 | 32 | 4 | 670 | 46 | 48 | 0.0004 | 31 | 210 | 2.130435 | 47.76119 | Tensile | Tensile
3238 | 641.6806437 | 60.22 | 108.6 | 335.9 | 1 | 51 | 6 | 193 | 60 | 17 | 1851 | 51 | 32 | 0.0012 | 39 | 1340 | 3.784314 | 32.41491 | Shear | Shear
3239 | 641.6855923 | 4.127 | 183.2 | 345.9 | 0.671 | 50 | 5 | 170 | 83 | 22 | 2651 | 54 | 31 | 0.002 | 43 | 1920 | 3.148148 | 31.30894 | Shear | Shear
3240 | 641.8909183 | 44.74 | 139.4 | 264.9 | 1 | 45 | 5 | 11 | 25 | 3 | 728 | 44 | 34 | 0.0016 | 41 | 153 | 0.25 | 34.34066 | Tensile | Tensile
3242 | 642.3991993 | 51.96 | 81.71 | 362.5 | 1 | 52 | 4 | 76 | 49 | 7 | 1180 | 52 | 42 | 0.0006 | 32 | 441 | 1.461538 | 41.52542 | Tensile | Tensile
3243 | 642.5294072 | 52.93 | 59.28 | 197.7 | 0.765 |  | 5 | 96 | 632 | 498 | 18623 | 75 | 34 | 0.0022 | 44 | 341000 | 1.28 | 33.93653 | Tensile | Tensile
3245 | 642.5787492 | 57.05 | 74.55 | 476.5 | 0.9418 |  | 4 | 238 | 132 | 53 | 2689 | 64 | 49 | 0.0008 | 35 | 14200 | 3.71875 | 49.08888 | Shear | Shear
3246 | 642.6622022 | 55.99 | 61.3 | 186.4 | 1 | 53 | 5 | 99 | 76 | 20 | 3553 | 53 | 21 | 0.0028 | 46 | 1300 | 1.867925 | 21.39037 | Tensile | Tensile
3247 | 642.8232923 | 79.47 | 34.29 | 256.6 | 1 | 56 | 5 | 116 | 88 | 22 | 3427 | 56 | 26 | 0.0028 | 46 | 1770 | 2.071429 | 25.67844 | Tensile | Tensile
3248 | 642.9447713 | 54.41 | 72.95 | 246.6 | 1 | 46 | 4 | 79 | 51 | 6 | 897 | 50 | 57 | 0.0008 | 35 | 447 | 1.58 | 56.85619 | Tensile | Tensile
3249 | 643.1165173 | 66.73 | 193.2 | 275.5 | 1 | 55 | 5 | 89 | 122 | 43 | 3438 | 58 | 35 | 0.0012 | 38 | 5800 | 1.534483 | 35.48575 | Tensile | Tensile
3250 | 643.2324723 | 36.82 | 167 | 353 | 0.1763 | 46 | 5 | 83 | 87 | 19 | 3312 | 50 | 26 | 0.0014 | 40 | 973 | 1.66 | 26.26812 | Tensile | Tensile
3251 | 643.3645522 | 14.05 | 131.9 | 337.3 | 1 | 47 | 5 | 53 | 60 | 14 | 2669 | 52 | 22 | 0.0014 | 40 | 749 | 1.019231 | 22.48033 | Tensile | Tensile
3253 | 643.4600502 | 25.64 | 19.27 | 327.4 | 1 | 50 | 5 | 31 | 82 | 21 | 2790 | 50 | 29 | 0.0014 | 40 | 1370 | 0.62 | 29.39068 | Tensile | Tensile
3254 | 643.5090683 | 101.8 | 142.4 | 355.2 | 0.362 | 51 | 4 | 336 | 174 | 58 | 5440 | 64 | 32 | 0.0004 | 31 | 11000 | 5.25 | 31.98529 | Shear | Shear
3255 | 643.6961822 | 17.69 | 76.87 | 365.5 | 0 | 56 | 4 | 113 | 149 | 42 | 3603 | 56 | 41 | 0.0006 | 34 | 4930 | 2.017857 | 41.35443 | Tensile | Tensile
3256 | 643.8306753 | 51.47 | 50.85 | 203.3 | 0.9975 | 82 | 5 | 222 | 352 | 638 | 9754 | 82 | 36 | 0.0036 | 48 | 1330000 | 2.707317 | 36.08776 | Shear | Shear
3257 | 643.8865973 | 95.26 | 190.6 | 316.6 | 0.8885 |  | 5 | 149 | 106 | 29 | 3013 | 57 | 35 | 0.0036 | 48 | 3690 | 2.614035 | 35.18088 | Shear | Shear
3258 | 644.0519483 | 19.43 | 201.6 | 339.4 | 1 | 40 | 5 | 124 | 22 | 4 | 1093 | 44 | 20 | 0.0036 | 48 | 160 | 2.818182 | 20.12809 | Shear | Shear
3259 | 644.1229222 | 86.87 | 78.03 | 420.3 | 0.1544 | 48 | 4 | 23 | 29 | 6 | 1678 | 48 | 17 | 0.001 | 38 | 219 | 0.4791667 | 17.28248 | Tensile | Tensile
3260 | 644.7585972 | 53.27 | 121 | 372.1 | 1 | 58 | 4 | 49 | 98 | 24 | 1820 | 58 | 54 | 0.0004 | 30 | 3510 | 0.8448276 | 53.84615 | Tensile | Tensile
3261 | 645.1422532 | 43.01 | 86.54 | 296.1 | 1 | 44 | 5 | 62 | 26 | 6 | 1634 | 43 | 16 | 0.0014 | 39 | 188 | 1.44186 | 15.91187 | Tensile | Tensile
3262 | 645.2788702 | 54.32 | 70.5 | 242 | 0.9561 | 64 | 5 | 544 | 176 | 117 | 4944 | 66 | 36 | 0.0026 | 45 | 40900 | 8.242424 | 35.59871 | Shear | Shear
3263 | 645.3563552 | 120.6 | 58.76 | 382.6 | 1 | 37 | 4 | 95 | 28 | 3 | 668 | 46 | 42 | 0.0004 | 32 | 186 | 2.065217 | 41.91617 | Tensile | Tensile
3264 | 645.5493198 | 39.16 | 104.1 | 271.1 | 0.6266 | 69 | 6 | 222 | 164 | 153 | 4319 | 69 | 38 | 0.0014 | 40 | 75900 | 3.217391 | 37.97175 | Shear | Shear
3265 | 645.5883992 | 52.95 | 108.9 | 350.6 | 1 | 41 | 4 | 67 | 24 | 4 | 838 | 46 | 29 | 0.0004 | 31 | 158 | 1.456522 | 28.63962 | Tensile | Tensile
3266 | 645.8486293 | 22.44 | 51.58 | 341.2 | 0 | 50 | 5 | 106 | 57 | 8 | 1233 | 50 | 46 | 0.0016 | 41 | 461 | 2.12 | 46.22871 | Tensile | Tensile
3267 | 646.1604958 | 64.75 | 77.02 | 376.7 | 1 | 47 | 6 | 45 | 30 | 4 | 820 | 43 | 37 | 0.0012 | 39 | 178 | 1.046512 | 36.58537 | Tensile | Tensile
3268 | 646.2397567 | 17.79 | 101.2 | 245.3 | 0.5987 | 63 | 6 | 27 | 116 | 73 | 3427 | 63 | 34 | 0.0012 | 38 | 19300 | 0.4285714 | 33.84885 | Tensile | Tensile
3270 | 646.7977812 | 65.62 | 29.18 | 183.3 | 1 | 51 | 5 | 10 | 58 | 12 | 1741 | 51 | 33 | 0.0082 | 55 | 736 | 0.1960784 | 33.31419 | Tensile | Tensile
3271 | 646.8595753 | 23.01 | 68.56 | 186.5 | 1 | 50 | 5 | 95 | 78 | 18 | 4151 | 50 | 19 | 0.0084 | 55 | 825 | 1.9 | 18.79065 | Tensile | Tensile
3273 | 647.8889273 | 31.8 | 1.25 | 257.5 | 1 | 59 | 5 | 100 | 174 | 67 | 7099 | 59 | 25 | 0.003 | 46 | 8330 | 1.694915 | 24.51049 | Tensile | Tensile
3274 | 648.0478742 | 11.61 | 114.3 | 322.1 | 0.9727 | 49 | 5 | 162 | 83 | 21 | 2421 | 52 | 34 | 0.0032 | 47 | 1630 | 3.115385 | 34.28335 | Shear | Shear
3276 | 648.3079653 | 32.84 | 75.27 | 276.2 | 1 | 50 | 5 | 60 | 123 | 24 | 2451 | 54 | 50 | 0.0026 | 45 | 1990 | 1.111111 | 50.1836 | Tensile | Tensile
3278 | 648.3848272 | 60.13 | 82.49 | 268.2 | 1 | 47 | 5 | 67 | 66 | 17 | 2528 | 53 | 26 | 0.0026 | 45 | 1190 | 1.264151 | 26.10759 | Tensile | Tensile
3279 | 648.4220313 | 53.56 | 74.78 | 260.5 | 1 | 57 | 5 | 117 | 160 | 47 | 5073 | 57 | 32 | 0.0022 | 43 | 5000 | 2.052632 | 31.53952 | Tensile | Tensile
3280 | 648.4808863 | 39.99 | 101.5 | 385 | 0.6652 | 53 | 5 | 360 | 177 | 41 | 5935 | 50 | 30 | 0.002 | 43 | 2470 | 7.2 | 29.82308 | Shear | Shear
3281 | 648.7616443 | 56.1 | 109.5 | 214.3 | 1 | 51 | 5 | 47 | 121 | 39 | 6950 | 55 | 17 | 0.0018 | 42 | 2880 | 0.8545455 | 17.41007 | Tensile | Tensile
3282 | 648.8161593 | 0.4594 | 139 | 263 | 1 | 38 | 5 | 2 | 13 | 3 | 1203 | 40 | 11 | 0.0018 | 42 | 90.4 | 0.05 | 10.80632 | Tensile | Tensile
3284 | 649.0774833 | 47.97 | 91.51 | 327.2 | 1 | 52 | 5 | 181 | 103 | 31 | 2540 | 56 | 41 | 0.0208 | 63 | 3990 | 3.232143 | 40.55118 | Shear | Shear
3285 | 649.2234623 | 26.55 | 181.1 | 384.1 | 0.5893 |  | 5 | 224 | 92 | 23 | 3166 | 50 | 29 | 0.0208 | 63 | 1680 | 4.48 | 29.05875 | Shear | Shear
3287 | 649.6365453 | 20.22 | 41.93 | 221.5 | 1 | 62 | 5 | 222 | 95 | 70 | 3351 | 62 | 28 | 0.0028 | 46 | 18700 | 3.580645 | 28.34975 | Shear | Shear
3288 | 649.9755428 | 28.2 | 99.47 | 236.9 | 0.6112 | 67 | 6 | 83 | 137 | 107 | 3706 | 67 | 37 | 0.002 | 43 | 38400 | 1.238806 | 36.96708 | Tensile | Tensile
3289 | 650.2166543 | 36.4 | 55.85 | 203.9 | 0.6343 |  | 5 | 100 | 127 | 72 | 4359 | 65 | 29 | 0.0048 | 50 | 18300 | 1.538462 | 29.13512 | Tensile | Tensile
3290 | 650.6484803 | 33.44 | 103.3 | 272.8 | 0.599 | 54 | 4 | 95 | 104 | 23 | 1905 | 59 | 55 | 0.0004 | 29 | 3200 | 1.610169 | 54.59318 | Tensile | Tensile
3291 | 650.9178983 | 44.49 | 111.9 | 335.1 | 0.1923 |  | 5 | 71 | 135 | 40 | 5855 | 57 | 23 | 0.0008 | 36 | 3730 | 1.245614 | 23.05722 | Tensile | Tensile
3292 | 651.0911517 | 20.24 | 100.7 | 271.2 | 0.7381 | 74 | 6 | 245 | 164 | 272 | 5118 | 74 | 32 | 0.0006 | 34 | 243000 | 3.310811 | 32.04377 | Shear | Shear
3293 | 651.1468802 | 77.96 | 79.57 | 191.9 | 0.962 | 50 | 5 | 53 | 116 | 23 | 3334 | 54 | 35 | 0.002 | 43 | 1870 | 0.9814815 | 34.79304 | Tensile | Tensile
3295 | 651.5569982 | 52.48 | 55.6 | 207.6 | 1 | 68 | 5 | 75 | 835 | 355 | 31877 | 68 | 26 | 0.0034 | 47 | 84500 | 1.102941 | 26.19443 | Tensile | Tensile
3296 | 651.5988593 | 50.71 | 53.74 | 391.8 | 1 | 53 | 4 | 31 | 85 | 15 | 2473 | 53 | 34 | 0.001 | 37 | 1110 | 0.5849057 | 34.37121 | Tensile | Tensile
3297 | 651.7110922 | 39.85 | 15.05 | 223.3 | 1 | 62 | 5 | 114 | 324 | 114 | 10010 | 62 | 32 | 0.003 | 47 | 18700 | 1.83871 | 32.36763 | Tensile | Tensile
3298 | 651.7246363 | 25.55 | 89.1 | 267.1 | 1 | 46 | 5 | 62 | 55 | 15 | 2420 | 51 | 23 | 0.003 | 47 | 956 | 1.215686 | 22.72727 | Tensile | Tensile
3299 | 651.7610993 | 107.8 | 84.1 | 374.2 | 0 | 37 | 5 | 110 | 45 | 7 | 1790 | 44 | 25 | 0.003 | 47 | 266 | 2.5 | 25.13966 | Shear | Shear
3303 | 652.1215752 | 6.256 | 170.5 | 400.5 | 1 | 54 | 4 | 26 | 118 | 17 | 2449 | 54 | 48 | 0.0006 | 32 | 1290 | 0.4814815 | 48.18293 | Tensile | Tensile
3304 | 652.4054973 | 64.68 | 35.73 | 109.8 | 0.9956 | 70 | 5 | 118 | 179 | 125 | 5311 | 70 | 34 | 0.0014 | 39 | 51200 | 1.685714 | 33.70363 | Tensile | Tensile
3306 | 652.8534037 | 54.03 | 75.79 | 303.2 | 0.3326 | 62 | 6 | 73 | 109 | 33 | 2448 | 61 | 45 | 0.0022 | 44 | 5080 | 1.196721 | 44.52614 | Tensile | Tensile
3307 | 653.0221763 | 27.22 | 72.59 | 189.8 | 1 | 50 | 5 | 127 | 125 | 31 | 5510 | 50 | 23 | 0.0016 | 41 | 1580 | 2.54 | 22.68603 | Shear | Shear
3308 | 653.3693372 | 1.856 | 194.7 | 364.6 | 0.4202 | 68 | 4 | 85 | 181 | 86 | 3544 | 68 | 51 | 0.0022 | 44 | 36500 | 1.25 | 51.07223 | Tensile | Tensile
3310 | 653.7248762 | 14.87 | 45.79 | 259.9 | 1 | 53 | 5 | 161 | 105 | 25 | 3198 | 53 | 33 | 0.0018 | 42 | 1850 | 3.037736 | 32.83302 | Shear | Shear
3311 | 653.7386042 | 55.71 | 58.03 | 189.8 | 0.9566 | 67 | 5 | 251 | 218 | 153 | 7331 | 67 | 30 | 0.0018 | 42 | 64400 | 3.746269 | 29.73673 | Shear | Shear
3312 | 654.1139672 | 57.92 | 72.77 | 252.4 | 0.9754 | 71 | 5 | 190 | 312 | 164 | 7615 | 71 | 41 | 0.003 | 47 | 76100 | 2.676056 | 40.97177 | Shear | Shear
3313 | 654.1282822 | 24.38 | 62.06 | 393.3 | 1 | 42 | 5 | 287 | 46 | 9 | 1734 | 44 | 27 | 0.003 | 47 | 328 | 6.522727 | 26.52826 | Shear | Shear
3314 | 654.1871083 | 42.32 | 165.4 | 349.1 | 0.5315 |  | 5 | 98 | 247 | 102 | 5363 | 64 | 46 | 0.0032 | 47 | 28000 | 1.53125 | 46.05631 | Tensile | Tensile
3316 | 654.3564462 | 17.49 | 33.54 | 283.5 | 1 | 58 | 5 | 163 | 182 | 50 | 4714 | 58 | 39 | 0.0032 | 47 | 5240 | 2.810345 | 38.6084 | Shear | Shear
3317 | 654.3803512 | 20.16 | 173.2 | 171.9 | 1 | 48 | 5 | 2 | 76 | 20 | 3272 | 52 | 23 | 0.0032 | 47 | 1210 | 0.03846154 | 23.22738 | Tensile | Tensile
3318 | 654.650519 | 41.33 | 157.1 | 424.7 | 0.08624 | 62 | 6 | 10 | 116 | 67 | 3204 | 62 | 36 | 0.0026 | 45 | 17300 | 0.1612903 | 36.20474 | Tensile | Tensile
3319 | 654.6653962 | 70.42 | 38.8 | 209.7 | 1 | 59 | 5 | 430 | 151 | 44 | 2887 | 59 | 52 | 0.004 | 49 | 7960 | 7.288136 | 52.30343 | Shear | Shear
3320 | 654.7117573 | 83.26 | 113.7 | 215.9 | 1 | 44 | 5 | 2 | 46 | 9 | 2088 | 48 | 22 | 0.004 | 49 | 358 | 0.04166667 | 22.03065 | Tensile | Tensile
3321 | 654.8120602 | 55.27 | 39.21 | 250.1 | 1 | 50 | 5 | 83 | 75 | 15 | 2624 | 50 | 29 | 0.004 | 49 | 782 | 1.66 | 28.58232 | Tensile | Tensile
3323 | 655.2792833 | 56.65 | 96.66 | 322.3 | 0.9155 | 71 | 5 | 77 | 187 | 145 | 4304 | 71 | 43 | 0.0018 | 42 | 76900 | 1.084507 | 43.44796 | Tensile | Tensile
3324 | 655.4414403 | 114.4 | 83.68 | 339.9 | 1 | 45 | 4 | 309 | 65 | 11 | 1262 | 49 | 52 | 0.0004 | 31 | 777 | 6.306122 | 51.50555 | Shear | Shear
3325 | 655.7009652 | 69.37 | 99.02 | 163.1 | 1 | 43 | 5 | 101 | 48 | 10 | 1664 | 49 | 29 | 0.0012 | 39 | 599 | 2.061224 | 28.84615 | Tensile | Tensile
3326 | 655.9174863 | 12.15 | 188.2 | 381 | 0.8989 | 57 | 4 | 120 | 92 | 22 | 1557 | 57 | 59 | 0.0008 | 35 | 3140 | 2.105263 | 59.08799 | Tensile | Tensile
3327 | 656.1031198 | 43.12 | 101.9 | 287.2 | 0.668 | 72 | 6 | 107 | 173 | 180 | 4559 | 72 | 38 | 0.0006 | 33 | 117000 | 1.486111 | 37.94692 | Tensile | Tensile
3328 | 656.2555752 | 61.59 | 7.069 | 259.7 | 0.9871 | 60 | 5 | 41 | 131 | 42 | 3095 | 60 | 42 | 0.0018 | 42 | 7570 | 0.6833333 | 42.32633 | Tensile | Tensile
3330 | 656.8044788 | 33.97 | 98.59 | 246.7 | 0.5709 | 71 | 6 | 49 | 172 | 175 | 6939 | 71 | 25 | 0.0012 | 39 | 95300 | 0.6901408 | 24.78743 | Tensile | Tensile
3331 | 657.1871693 | 45.14 | 22.88 | 194 | 0.8069 | 81 | 5 | 75 | 238 | 523 | 7249 | 81 | 33 | 0.003 | 47 | 894000 | 0.9259259 | 32.83211 | Tensile | Tensile
3334 | 657.8526403 | 13.72 | 24.24 | 279.2 | 0.6355 | 54 | 5 | 32 | 91 | 23 | 2580 | 54 | 35 | 0.0022 | 44 | 1780 | 0.5925926 | 35.27132 | Tensile | Tensile
3335 | 658.3909472 | 52.94 | 140.4 | 351.6 | 1 | 44 | 5 | 48 | 59 | 9 | 1912 | 45 | 31 | 0.0024 | 45 | 361 | 1.066667 | 30.85774 | Tensile | Tensile
3336 | 659.1644343 | 46.12 | 7.324 | 199.4 | 1 | 55 | 5 | 75 | 116 | 28 | 4113 | 55 | 28 | 0.0012 | 39 | 1950 | 1.363636 | 28.20326 | Tensile | Tensile
3339 | 659.9757903 | 61.91 | 174.7 | 335.8 | 1 | 51 | 5 | 19 | 100 | 20 | 3680 | 53 | 27 | 0.0008 | 36 | 1210 | 0.3584906 | 27.17391 | Tensile | Tensile
3340 | 659.9969723 | 11.65 | 99.28 | 333.6 | 0.3754 |  | 5 | 90 | 167 | 119 | 4146 | 70 | 40 | 0.001 | 37 | 49200 | 1.285714 | 40.27979 | Tensile | Tensile
3341 | 660.1031992 | 27.37 | 55.45 | 285.7 | 1 | 58 | 5 | 148 | 105 | 38 | 2896 | 58 | 36 | 0.0014 | 40 | 5250 | 2.551724 | 36.25691 | Shear | Shear
3342 | 660.1300253 | 43.8 | 66.92 | 233.9 | 1 | 72 | 5 | 49 | 187 | 215 | 4277 | 72 | 44 | 0.0014 | 40 | 159000 | 0.6805556 | 43.72224 | Tensile | Tensile
3343 | 660.1446722 | 10.55 | 93.39 | 243.7 | 0.8033 |  | 5 | 45 | 167 | 253 | 5404 | 72 | 31 | 0.0022 | 44 | 192000 | 0.625 | 30.90303 | Tensile | Tensile
3344 | 660.3595912 | 53.19 | 53.67 | 220.5 | 0.9521 | 77 | 5 | 50 | 246 | 328 | 7058 | 77 | 35 | 0.0026 | 45 | 361000 | 0.6493506 | 34.85407 | Tensile | Tensile
3345 | 660.4034263 | 107.4 | 103.5 | 338.7 | 0 | 46 | 4 | 28 | 45 | 7 | 1052 | 53 | 43 | 0.0006 | 34 | 536 | 0.5283019 | 42.77567 | Tensile | Tensile
3346 | 660.5122922 | 27.07 | 67.93 | 216.2 | 1 | 53 | 5 | 27 | 112 | 28 | 3704 | 53 | 30 | 0.0028 | 46 | 1900 | 0.509434 | 30.23758 | Tensile | Tensile
3347 | 660.5574532 | 7.475 | 86.86 | 324.1 | 0.8563 |  | 5 | 125 | 129 | 37 | 2737 | 60 | 47 | 0.0028 | 46 | 5660 | 2.083333 | 47.1319 | Tensile | Tensile
3348 | 660.8629422 | 29.89 | 96.33 | 290 | 0.7343 |  | 5 | 71 | 196 | 260 | 4566 | 74 | 43 | 0.0032 | 47 | 227000 | 0.9594595 | 42.92597 | Tensile | Tensile
3349 | 660.9506492 | 21.26 | 92.64 | 82.74 | 1 | 46 | 5 | 19 | 45 | 10 | 1364 | 51 | 33 | 0.0034 | 47 | 653 | 0.372549 | 32.9912 | Tensile | Tensile
3350 | 661.0000753 | 64.71 | 113.1 | 20.14 | 1 | 54 | 5 | 95 | 107 | 34 | 3920 | 59 | 27 | 0.0034 | 47 | 4220 | 1.610169 | 27.29592 | Tensile | Tensile
3351 | 661.0427207 | 55.23 | 109.5 | 322.8 | 1 | 60 | 6 | 41 | 111 | 31 | 3410 | 60 | 33 | 0.0022 | 43 | 3460 | 0.6833333 | 32.55132 | Tensile | Tensile
3352 | 661.1509483 | 29.55 | 179.9 | 265 | 1 | 53 | 5 | 175 | 153 | 54 | 5433 | 58 | 28 | 0.0018 | 42 | 7460 | 3.017241 | 28.16124 | Shear | Shear
3353 | 661.2621068 | 48.37 | 103.9 | 280.8 | 1 | 63 | 6 | 65 | 122 | 54 | 2803 | 63 | 44 | 0.0012 | 39 | 11800 | 1.031746 | 43.52479 | Tensile | Tensile
3355 | 661.3420233 | 54.69 | 109.4 | 346.9 | 1 | 39 | 5 | 1 | 38 | 7 | 1742 | 43 | 22 | 0.0016 | 42 | 249 | 0.02325581 | 21.81401 | Tensile | Tensile
3356 | 661.3525903 | 39.33 | 30.83 | 357.6 | 1 | 57 | 5 | 259 | 237 | 91 | 4693 | 64 | 51 | 0.0016 | 42 | 18300 | 4.046875 | 50.50075 | Shear | Shear
3357 | 661.3949223 | 62.93 | 88.46 | 453.2 | 0.8285 |  | 4 | 255 | 153 | 90 | 2854 | 69 | 54 | 0.0006 | 33 | 50200 | 3.695652 | 53.60897 | Shear | Shear
3358 | 661.9380153 | 49.92 | 65.76 | 169 | 0.9716 | 66 | 5 | 158 | 161 | 90 | 2980 | 66 | 54 | 0.0018 | 42 | 35100 | 2.393939 | 54.02685 | Tensile | Tensile
3359 | 662.0120612 | 59.26 | 126.1 | 506.3 | 1 | 61 | 4 | 128 | 161 | 45 | 4344 | 61 | 37 | 0.0004 | 31 | 7780 | 2.098361 | 37.06262 | Tensile | Tensile
3361 | 662.0891492 | 19.29 | 81.77 | 183.3 | 1 | 48 | 5 | 161 | 75 | 24 | 2671 | 53 | 28 | 0.0016 | 42 | 2150 | 3.037736 | 28.07937 | Shear | Shear
3362 | 662.4483373 | 86.41 | 59.23 | 243 | 0.9789 | 59 | 5 | 255 | 123 | 44 | 1942 | 63 | 63 | 0.0012 | 39 | 13600 | 4.047619 | 63.33677 | Shear | Shear
3363 | 662.6426062 | 11.77 | 2.239 | 372.3 | 1 | 39 | 5 | 5 | 39 | 8 | 2176 | 45 | 18 | 0.0016 | 41 | 262 | 0.1111111 | 17.92279 | Tensile | Tensile
3364 | 662.6635723 | 36.63 | 163.1 | 327.8 | 0.4251 | 49 | 5 | 244 | 158 | 45 | 7319 | 54 | 22 | 0.0016 | 41 | 2700 | 4.518519 | 21.58765 | Shear | Shear
3365 | 662.7286373 | 44.87 | 153.6 | 320.4 | 0.7873 | 59 | 5 | 63 | 87 | 35 | 2934 | 59 | 30 | 0.002 | 43 | 5730 | 1.067797 | 29.65235 | Tensile | Tensile
3366 | 662.8138502 | 55.94 | 68.27 | 486.6 | 0.9524 |  | 4 | 210 | 107 | 26 | 1850 | 60 | 58 | 0.0008 | 35 | 4640 | 3.5 | 57.83784 | Shear | Shear
3367 | 663.0030393 | 41.94 | 43.34 | 600.8 | 0.9763 |  | 4 | 185 | 90 | 19 | 1523 | 55 | 59 | 0.0008 | 36 | 2430 | 3.363636 | 59.09389 | Shear | Shear
3368 | 663.2405553 | 78.89 | 96.18 | 214.1 | 1 | 50 | 5 | 28 | 81 | 32 | 3379 | 59 | 24 | 0.0006 | 34 | 4460 | 0.4745763 | 23.97159 | Tensile | Tensile
3369 | 663.2935822 | 26.41 | 110.1 | 312.7 | 0.7419 |  | 5 | 124 | 226 | 435 | 6423 | 80 | 35 | 0.0024 | 44 | 657000 | 1.55 | 35.18605 | Tensile | Tensile
3370 | 663.4580993 | 1.958 | 46.78 | 208.2 | 1 | 53 | 5 | 51 | 55 | 14 | 2314 | 53 | 24 | 0.0024 | 44 | 940 | 0.9622642 | 23.76837 | Tensile | Tensile
3371 | 663.4694652 | 80.94 | 104.8 | 322.7 | 0.9737 | 46 | 5 | 169 | 71 | 13 | 2080 | 48 | 34 | 0.0024 | 44 | 708 | 3.520833 | 34.13462 | Shear | Shear
3372 | 663.8641343 | 37.27 | 75.56 | 383 | 0.9155 |  | 5 | 239 | 336 | 1795 | 11611 | 90 | 29 | 0.0086 | 55 | 9430000 | 2.655556 | 28.93808 | Shear | Shear
3373 | 663.9332332 | 60.24 | 79.44 | 457.6 | 0.966 |  | 4 | 173 | 184 | 173 | 4973 | 73 | 37 | 0.004 | 49 | 149000 | 2.369863 | 36.9998 | Shear | Shear
3374 | 664.0492303 | 60.73 | 84.03 | 494.6 | 0.9749 | 64 | 4 | 125 | 134 | 53 | 2254 | 64 | 59 | 0.0042 | 49 | 16300 | 1.953125 | 59.44987 | Tensile | Tensile
3375 | 664.0948963 | 35.29 | 64.83 | 332.3 | 1 | 45 | 5 | 253 | 31 | 7 | 1324 | 45 | 23 | 0.0088 | 55 | 282 | 5.622222 | 23.4139 | Shear | Shear
3376 | 664.2250243 | 75.81 | 63.93 | 449.2 | 0.983 |  | 4 | 72 | 155 | 102 | 3203 | 69 | 48 | 0.0034 | 47 | 48600 | 1.043478 | 48.39213 | Tensile | Tensile
3377 | 664.2736442 | 52.93 | 92.48 | 258.8 | 1 | 48 | 5 | 69 | 49 | 12 | 1514 | 51 | 32 | 0.0086 | 55 | 927 | 1.352941 | 32.3646 | Tensile | Tensile
3378 | 664.4236183 | 0.9414 | 64.6 | 633.8 | 1 | 55 | 4 | 271 | 93 | 18 | 1587 | 55 | 59 | 0.0012 | 39 | 2050 | 4.927273 | 58.60113 | Shear | Shear
3380 | 664.6579743 | 8.549 | 30.06 | 345 | 0.98 | 51 | 5 | 103 | 67 | 13 | 1438 | 51 | 47 | 0.001 | 37 | 1080 | 2.019608 | 46.59249 | Tensile | Tensile
3381 | 664.7549713 | 57.04 | 55.28 | 246.8 | 1 | 55 | 5 | 54 | 67 | 17 | 1785 | 55 | 38 | 0.001 | 37 | 1370 | 0.9818182 | 37.53501 | Tensile | Tensile
3382 | 664.8813613 | 69.61 | 58.67 | 486.2 | 0.9681 | 67 | 4 | 225 | 157 | 89 | 2621 | 67 | 60 | 0.0004 | 30 | 41400 | 3.358209 | 59.9008 | Shear | Shear
3383 | 664.9221082 | 42.26 | 89.16 | 278.7 | 1 | 56 | 5 | 56 | 126 | 37 | 3024 | 59 | 42 | 0.001 | 37 | 6170 | 0.9491525 | 41.66667 | Tensile | Tensile
3385 | 665.0723132 | 3.357 | 29.98 | 128.4 | 1 | 56 | 5 | 99 | 74 | 19 | 1863 | 56 | 40 | 0.0126 | 59 | 1800 | 1.767857 | 39.72088 | Tensile | Tensile
3387 | 665.1426763 | 1.349 | 96.7 | 343.9 | 1 | 48 | 5 | 124 | 81 | 14 | 1617 | 53 | 50 | 0.0126 | 59 | 1350 | 2.339623 | 50.09276 | Tensile | Tensile
3389 | 665.2369733 | 50.01 | 60.11 | 280.2 | 0.787 | 73 | 5 | 484 | 193 | 278 | 5512 | 73 | 35 | 0.0128 | 59 | 209000 | 6.630137 | 35.01451 | Shear | Shear
3390 | 665.2460953 | 53.4 | 80.86 | 469.5 | 0.9716 | 66 | 4 | 107 | 176 | 67 | 4145 | 66 | 42 | 0.0042 | 49 | 22600 | 1.621212 | 42.4608 | Tensile | Tensile
3392 | 665.4434563 | 51.05 | 88.66 | 476.7 | 0.9982 | 61 | 4 | 198 | 117 | 43 | 1944 | 61 | 60 | 0.0042 | 49 | 10900 | 3.245902 | 60.18519 | Shear | Shear
3393 | 665.5251053 | 0.9807 | 72.89 | 268.1 | 1 | 57 | 5 | 169 | 98 | 53 | 3727 | 57 | 26 | 0.0024 | 44 | 8160 | 2.964912 | 26.29461 | Shear | Shear
3394 | 665.7310193 | 46.74 | 100.5 | 285.1 | 1 | 50 | 5 | 88 | 59 | 21 | 1821 | 58 | 32 | 0.002 | 43 | 2660 | 1.517241 | 32.39978 | Tensile | Tensile
3395 | 665.7705493 | 35.67 | 10.55 | 188.4 | 1 | 61 | 5 | 195 | 179 | 79 | 5769 | 61 | 31 | 0.0016 | 41 | 13300 | 3.196721 | 31.02791 | Shear | Shear
3397 | 665.9499802 | 8.699 | 154 | 347.5 | 1 | 47 | 5 | 150 | 36 | 5 | 916 | 47 | 39 | 0.0014 | 40 | 275 | 3.191489 | 39.30131 | Shear | Shear
3398 | 666.0989883 | 55.65 | 66.6 | 469.1 | 1 | 65 | 4 | 64 | 120 | 51 | 1983 | 65 | 61 | 0.001 | 38 | 16200 | 0.9846154 | 60.51437 | Tensile | Tensile
3399 | 666.6249112 | 17.06 | 36.34 | 331.9 | 0 | 50 | 5 | 105 | 69 | 19 | 1703 | 50 | 41 | 0.0008 | 36 | 1590 | 2.1 | 40.51674 | Tensile | Tensile
3400 | 666.6325582 | 62.04 | 110.4 | 354.5 | 1 | 53 | 5 | 185 | 84 | 17 | 2221 | 53 | 38 | 0.0008 | 36 | 1350 | 3.490566 | 37.8208 | Shear | Shear
3402 | 666.7494413 | 7.089 | 41.03 | 312.5 | 1 | 54 | 5 | 149 | 81 | 30 | 2754 | 54 | 29 | 0.0008 | 35 | 3120 | 2.759259 | 29.41176 | Shear | Shear
3404 | 666.8037923 | 56.24 | 74.87 | 475.5 | 1 | 50 | 5 | 153 | 147 | 83 | 3557 | 63 | 41 | 0.0008 | 36 | 21400 | 2.428571 | 41.32696 | Shear | Shear
3405 | 667.5687952 | 7.439 | 36.85 | 241.5 | 1 | 55 | 5 | 43 | 74 | 23 | 2461 | 55 | 30 | 0.0018 | 42 | 1980 | 0.7818182 | 30.06908 | Tensile | Tensile
3406 | 667.8042853 | 26.97 | 133.8 | 390.7 | 0.05066 | 43 | 5 | 67 | 83 | 18 | 2485 | 56 | 33 | 0.0012 | 39 | 1340 | 1.196429 | 33.4004 | Tensile | Tensile
3407 | 667.8102363 | 50.09 | 20.62 | 322.2 | 1 | 52 | 5 | 55 | 75 | 19 | 2503 | 52 | 30 | 0.0012 | 39 | 1330 | 1.057692 | 29.96404 | Tensile | Tensile
3409 | 668.5219873 | 47.26 | 92.51 | 307.1 | 0.8109 | 71 | 5 | 197 | 192 | 133 | 4115 | 71 | 47 | 0.0022 | 43 | 77100 | 2.774648 | 46.65857 | Shear | Shear
3410 | 668.5985023 | 60.53 | 133.3 | 308.1 | 1 | 49 | 5 | 151 | 65 | 12 | 1494 | 51 | 44 | 0.0022 | 44 | 846 | 2.960784 | 43.50736 | Shear | Shear
3411 | 668.6557383 | 125.8 | 98.11 | 318.7 | 1 | 45 | 5 | 378 | 75 | 15 | 1997 | 50 | 38 | 0.0022 | 44 | 968 | 7.56 | 37.55633 | Shear | Shear
3413 | 669.0161302 | 51.96 | 104.6 | 359.8 | 1 | 47 | 5 | 67 | 61 | 15 | 1895 | 49 | 32 | 0.0016 | 41 | 954 | 1.367347 | 32.18997 | Tensile | Tensile
3414 | 669.1124412 | 81.53 | 168 | 480.6 | 1 | 45 | 5 | 79 | 44 | 13 | 2285 | 51 | 19 | 0.0014 | 40 | 828 | 1.54902 | 19.25602 | Tensile | Tensile
3415 | 669.3655092 | 38.2 | 136.8 | 325.3 | 0.4226 | 60 | 5 | 231 | 115 | 38 | 2874 | 60 | 40 | 0.0008 | 35 | 6410 | 3.85 | 40.01392 | Shear | Shear
3416 | 669.5710793 | 65.61 | 65.82 | 269.1 | 1 | 86 | 5 | 120 | 315 | 844 | 7566 | 86 | 42 | 0.001 | 37 | 2540000 | 1.395349 | 41.63362 | Tensile | Tensile
3417 | 669.8319472 | 79.97 | 82.77 | 113.3 | 0.9367 | 61 | 5 | 112 | 204 | 168 | 5355 | 70 | 38 | 0.0046 | 50 | 75300 | 1.6 | 38.09524 | Tensile | Tensile
3418 | 670.1347923 | 59.21 | 24.63 | 117.4 | 1 | 69 | 5 | 50 | 158 | 130 | 3411 | 69 | 46 | 0.0064 | 53 | 65300 | 0.7246377 | 46.32073 | Tensile | Tensile
3420 | 670.8377212 | 50.53 | 114.9 | 373.7 | 0.4463 |  | 4 | 49 | 72 | 16 | 1982 | 56 | 36 | 0.0006 | 34 | 1520 | 0.875 | 36.32694 | Tensile | Tensile
3422 | 671.3546613 | 51.7 | 59.13 | 181.7 | 1 | 55 | 5 | 49 | 55 | 12 | 1496 | 55 | 37 | 0.0054 | 51 | 895 | 0.8909091 | 36.76471 | Tensile | Tensile
3423 | 671.3940163 | 43.1 | 52.43 | 392.3 | 1 | 43 | 5 | 101 | 79 | 17 | 2853 | 50 | 28 | 0.0012 | 39 | 1010 | 2.02 | 27.69015 | Tensile | Tensile
3425 | 671.6075772 | 22.98 | 173.7 | 352.3 | 0.7674 |  | 5 | 249 | 182 | 168 | 5905 | 70 | 31 | 0.0016 | 41 | 88100 | 3.557143 | 30.82134 | Shear | Shear
3427 | 671.7518492 | 44.59 | 120.7 | 338.7 | 0.8393 | 55 | 5 | 89 | 113 | 43 | 3130 | 59 | 36 | 0.0016 | 41 | 6520 | 1.508475 | 36.10224 | Tensile | Tensile
3428 | 671.8314893 | 18.96 | 57.88 | 346.9 | 0 | 60 | 5 | 123 | 130 | 37 | 3166 | 60 | 41 | 0.0016 | 41 | 5160 | 2.05 | 41.06128 | Tensile | Tensile
3430 | 672.2174673 | 64.77 | 58.33 | 411.1 | 1 | 44 | 5 | 34 | 101 | 37 | 3532 | 59 | 29 | 0.003 | 46 | 4870 | 0.5762712 | 28.5957 | Tensile | Tensile
3431 | 672.2886332 | 21.81 | 83.08 | 265 | 1 | 54 | 5 | 34 | 76 | 30 | 3569 | 55 | 21 | 0.003 | 46 | 2910 | 0.6181818 | 21.29448 | Tensile | Tensile
3432 | 672.3121213 | 90.43 | 89.48 | 348.6 | 0 | 37 | 5 | 98 | 121 | 25 | 3108 | 51 | 39 | 0.003 | 46 | 1660 | 1.921569 | 38.93179 | Tensile | Tensile
3433 | 672.4559943 | 53.1 | 64.26 | 219.4 | 1 | 54 | 5 | 64 | 72 | 16 | 1757 | 54 | 41 | 0.003 | 46 | 1510 | 1.185185 | 40.97894 | Tensile | Tensile
3434 | 672.5281472 | 0.9179 | 75.54 | 525.2 | 1 | 43 | 5 | 2 | 33 | 3 | 638 | 44 | 52 | 0.0026 | 45 | 140 | 0.04545455 | 51.72414 | Tensile | Tensile
3435 | 672.7571273 | 24.21 | 49.88 | 236.3 | 1 | 47 | 5 | 109 | 58 | 12 | 2350 | 47 | 25 | 0.001 | 38 | 591 | 2.319149 | 24.68085 | Shear | Shear
3436 | 672.8856202 | 52 | 104.3 | 312.6 | 1 | 54 | 5 | 56 | 69 | 21 | 2099 | 55 | 33 | 0.001 | 37 | 2210 | 1.018182 | 32.8728 | Tensile | Tensile
3437 | 673.0431302 | 43.7 | 80.34 | 275.9 | 1 | 57 | 5 | 148 | 129 | 44 | 3546 | 57 | 36 | 0.002 | 43 | 5500 | 2.596491 | 36.37902 | Shear | Shear
3438 | 673.3821763 | 36.04 | 60.25 | 318.4 | 1 | 48 | 5 | 65 | 32 | 8 | 1296 | 48 | 25 | 0.0024 | 44 | 394 | 1.354167 | 24.69136 | Tensile | Tensile
3439 | 673.4361223 | 13.9 | 10.07 | 167.4 | 1 | 59 | 5 | 56 | 97 | 59 | 2974 | 59 | 33 | 0.0016 | 41 | 11600 | 0.9491525 | 32.61601 | Tensile | Tensile
3440 | 673.7061472 | 79.33 | 53.06 | 520.1 | 1 | 43 | 5 | 57 | 52 | 9 | 1726 | 50 | 30 | 0.001 | 37 | 432 | 1.14 | 30.12746 | Tensile | Tensile
3441 | 674.2438362 | 4.776 | 137.7 | 27.9 | 1 | 40 | 5 | 29 | 35 | 9 | 2391 | 42 | 15 | 0.0008 | 36 | 259 | 0.6904762 | 14.63823 | Tensile | Tensile
3443 | 674.6961872 | 92.49 | 115.2 | 129.8 | 1 | 58 | 5 | 115 | 131 | 52 | 2588 | 65 | 51 | 0.0026 | 45 | 15400 | 1.769231 | 50.61824 | Tensile | Tensile
3444 | 675.0008952 | 26.15 | 134.7 | 297.5 | 1 | 45 | 5 | 55 | 47 | 6 | 989 | 48 | 48 | 0.0018 | 42 | 394 | 1.145833 | 47.52275 | Tensile | Tensile
3446 | 676.3017643 | 30.22 | 164.6 | 325.2 | 1 | 40 | 5 | 86 | 23 | 5 | 1018 | 43 | 23 | 0.001 | 37 | 182 | 2 | 22.59332 | Tensile | Tensile
3447 | 676.4181967 | 88.1 | 76.62 | 314.9 | 1 | 48 | 6 | 64 | 77 | 10 | 1395 | 51 | 55 | 0.0008 | 36 | 641 | 1.254902 | 55.19713 | Tensile | Tensile
3448 | 676.4426013 | 81.33 | 97.25 | 308.2 | 0.7974 | 62 | 5 | 177 | 142 | 77 | 3113 | 64 | 46 | 0.0012 | 39 | 24000 | 2.765625 | 45.61516 | Shear | Shear
3449 | 676.6821502 | 63.52 | 110.7 | 200 | 0.897 | 70 | 5 | 168 | 205 | 314 | 5397 | 76 | 38 | 0.0026 | 45 | 299000 | 2.210526 | 37.98407 | Tensile | Tensile
3450 | 676.8546562 | 60.11 | 99.76 | 233.7 | 0.858 | 59 | 5 | 50 | 132 | 72 | 3524 | 64 | 37 | 0.003 | 46 | 19400 | 0.78125 | 37.45743 | Tensile | Tensile
3452 | 677.1344992 | 28.42 | 179.8 | 358.1 | 1 | 55 | 5 | 155 | 73 | 22 | 2074 | 56 | 35 | 0.0018 | 42 | 2190 | 2.767857 | 35.19769 | Shear | Shear
3453 | 677.3623492 | 49.79 | 39.39 | 282.4 | 1 | 67 | 5 | 49 | 144 | 87 | 3704 | 67 | 39 | 0.0008 | 36 | 25200 | 0.7313433 | 38.87689 | Tensile | Tensile
3454 | 677.8353953 | 117.4 | 150 | 360 | 0.6021 | 52 | 5 | 254 | 132 | 61 | 4037 | 57 | 33 | 0.0018 | 42 | 9090 | 4.45614 | 32.69755 | Shear | Shear
3455 | 678.1661913 | 27.84 | 56.16 | 234.6 | 1 | 51 | 5 | 53 | 64 | 13 | 2050 | 51 | 31 | 0.002 | 43 | 752 | 1.039216 | 31.21951 | Tensile | Tensile
3456 | 678.4609642 | 139.3 | 105.3 | 386.2 | 0.4975 | 41 | 5 | 418 | 171 | 66 | 3149 | 63 | 54 | 0.0018 | 42 | 17400 | 6.634921 | 54.30295 | Shear | Shear
3458 | 678.9217882 | 12.27 | 14.97 | 168.3 | 1 | 52 | 5 | 67 | 72 | 12 | 1163 | 52 | 62 | 0.004 | 49 | 1030 | 1.288462 | 61.90886 | Tensile | Tensile
3459 | 679.1048322 | 89.2 | 112.8 | 355.8 | 0 | 46 | 5 | 68 | 90 | 25 | 2611 | 54 | 34 | 0.0052 | 51 | 2250 | 1.259259 | 34.46955 | Tensile | Tensile
3460 | 679.3923703 | 67.45 | 103.7 | 353.6 | 0.1203 | 37 | 5 | 97 | 85 | 16 | 2534 | 48 | 34 | 0.0052 | 51 | 829 | 2.020833 | 33.5438 | Tensile | Tensile
3461 | 679.4710193 | 16.49 | 62.6 | 332.8 | 0.6444 | 41 | 4 | 22 | 29 | 6 | 1437 | 47 | 20 | 0.0022 | 44 | 242 | 0.4680851 | 20.18093 | Tensile | Tensile
3462 | 679.6338943 | 28.28 | 92.26 | 342.9 | 1 | 43 | 5 | 2 | 36 | 4 | 948 | 44 | 38 | 0.0012 | 38 | 168 | 0.04545455 | 37.97468 | Tensile | Tensile
3463 | 679.7496963 | 11.82 | 99.06 | 334.2 | 0.3851 |  | 5 | 343 | 182 | 199 | 3803 | 72 | 48 | 0.0054 | 51 | 128000 | 4.763889 | 47.85696 | Shear | Shear
3464 | 679.8786032 | 17.66 | 32 | 342 | 1 | 48 | 5 | 44 | 51 | 15 | 3883 | 48 | 13 | 0.0056 | 52 | 582 | 0.9166667 | 13.13417 | Tensile | Tensile
3465 | 680.0102132 | 19.76 | 2.42 | 122.8 | 1 | 59 | 5 | 122 | 93 | 32 | 1968 | 59 | 47 | 0.0056 | 52 | 4860 | 2.067797 | 47.2561 | Tensile | Tensile
3466 | 680.0253942 | 76.9 | 97.25 | 244.7 | 1 | 37 | 5 | 2 | 9 | 1 | 264 | 41 | 34 | 0.0056 | 52 | 34.6 | 0.04878049 | 34.09091 | Tensile | Tensile
3467 | 680.2349913 | 29.08 | 133.2 | 361.7 | 1 | 44 | 5 | 1 | 17 | 2 | 474 | 44 | 36 | 0.002 | 43 | 98.8 | 0.02272727 | 35.86498 | Tensile | Tensile
3469 | 680.9457832 | 76.34 | 77.66 | 269.3 | 0.5688 |  | 5 | 226 | 136 | 43 | 2952 | 60 | 46 | 0.003 | 47 | 7880 | 3.766667 | 46.07046 | Shear | Shear
3470 | 681.1010962 | 47.47 | 37.4 | 217.9 | 0.9831 | 62 | 5 | 75 | 136 | 78 | 3990 | 62 | 34 | 0.0032 | 47 | 19200 | 1.209677 | 34.08521 | Tensile | Tensile
3471 | 681.1442762 | 58.12 | 116.8 | 518.4 | 1 | 52 | 4 | 73 | 87 | 13 | 1372 | 52 | 63 | 0.0008 | 36 | 931 | 1.403846 | 63.41108 | Tensile | Tensile
3472 | 681.3087403 | 54.3 | 87.99 | 282.2 | 1 | 64 | 5 | 224 | 152 | 112 | 3929 | 67 | 39 | 0.0032 | 47 | 43600 | 3.343284 | 38.68669 | Shear | Shear
3473 | 681.3162043 | 56.59 | 34.56 | 254.5 | 1 | 43 | 5 | 279 | 42 | 8 | 1826 | 43 | 23 | 0.0032 | 47 | 304 | 6.488372 | 23.0011 | Shear | Shear
3474 | 681.7034792 | 58.56 | 47.89 | 287 | 1 | 54 | 5 | 49 | 81 | 24 | 2273 | 54 | 36 | 0.0014 | 40 | 2220 | 0.9074074 | 35.63572 | Tensile | Tensile
3475 | 681.8347942 | 55.04 | 77.36 | 240.3 | 1 | 48 | 5 | 103 | 49 | 7 | 1206 | 49 | 41 | 0.002 | 43 | 431 | 2.102041 | 40.63018 | Tensile | Tensile
3476 | 681.8982342 | 2.293 | 118.1 | 146.5 | 1 | 39 | 5 | 328 | 20 | 3 | 681 | 42 | 29 | 0.002 | 43 | 102 | 7.809524 | 29.36858 | Shear | Shear
3477 | 681.9151833 | 54.24 | 103.4 | 283.6 | 0.9202 | 76 | 5 | 68 | 284 | 480 | 9069 | 80 | 31 | 0.003 | 47 | 799000 | 0.85 | 31.31547 | Tensile | Tensile
3478 | 682.3510563 | 3.547 | 47.31 | 309 | 1 | 53 | 5 | 308 | 102 | 27 | 2462 | 53 | 41 | 0.0038 | 49 | 2310 | 5.811321 | 41.42973 | Shear | Shear
3479 | 682.7446462 | 25.78 | 115.9 | 249.1 | 0.9847 | 54 | 5 | 117 | 174 | 64 | 5383 | 56 | 32 | 0.006 | 52 | 7200 | 2.089286 | 32.32398 | Tensile | Tensile
3482 | 683.8524253 | 41.81 | 44.43 | 403 | 0.8416 | 52 | 4 | 93 | 65 | 12 | 1273 | 52 | 51 | 0.0006 | 33 | 987 | 1.788462 | 51.06049 | Tensile | Tensile
3483 | 684.0209432 | 26.61 | 162.3 | 88.19 | 1 | 43 | 5 | 91 | 31 | 5 | 1008 | 47 | 31 | 0.0008 | 36 | 217 | 1.93617 | 30.75397 | Tensile | Tensile
3484 | 684.1173992 | 19.63 | 148.2 | 321.4 | 1 | 43 | 5 | 157 | 58 | 13 | 2397 | 47 | 24 | 0.0046 | 50 | 657 | 3.340426 | 24.19691 | Shear | Shear
3486 | 684.3380113 | 100.7 | 180.8 | 352.6 | 1 | 41 | 5 | 29 | 51 | 9 | 1497 | 48 | 34 | 0.0046 | 50 | 451 | 0.6041667 | 34.06814 | Tensile | Tensile
3487 | 684.3514643 | 76.07 | 103.9 | 338.8 | 1 | 46 | 5 | 55 | 64 | 10 | 1849 | 48 | 35 | 0.0046 | 50 | 516 | 1.145833 | 34.6133 | Tensile | Tensile
3489 | 684.4528462 | 84.36 | 73.08 | 278.1 | 0.7239 |  | 5 | 109 | 178 | 81 | 5239 | 66 | 34 | 0.0046 | 50 | 18900 | 1.651515 | 33.97595 | Tensile | Tensile
3491 | 684.7786513 | 71.47 | 90.86 | 151.4 | 0.9641 | 68 | 5 | 76 | 248 | 219 | 5947 | 76 | 42 | 0.0028 | 45 | 162000 | 1 | 41.7017 | Tensile | Tensile
3492 | 685.0709172 | 60.51 | 82.02 | 278.5 | 1 | 58 | 5 | 84 | 123 | 80 | 3244 | 65 | 38 | 0.0018 | 42 | 25200 | 1.292308 | 37.91615 | Tensile | Tensile
3493 | 685.1605212 | 29.61 | 150.7 | 310.7 | 0.7674 | 62 | 5 | 95 | 155 | 53 | 2903 | 64 | 53 | 0.002 | 43 | 12200 | 1.484375 | 53.39304 | Tensile | Tensile
3494 | 685.4453442 | 15.77 | 97.19 | 334.6 | 0.5549 |  | 5 | 87 | 223 | 164 | 3920 | 73 | 57 | 0.0012 | 39 | 130000 | 1.191781 | 56.88776 | Tensile | Tensile
3495 | 685.5019362 | 17.83 | 62.7 | 267.4 | 0.8979 | 79 | 5 | 118 | 233 | 478 | 6972 | 79 | 33 | 0.0012 | 39 | 788000 | 1.493671 | 33.41939 | Tensile | Tensile
3497 | 685.5627672 | 81.82 | 23.71 | 327.8 | 1 | 47 | 5 | 91 | 49 | 8 | 1511 | 47 | 32 | 0.0028 | 46 | 365 | 1.93617 | 32.42886 | Tensile | Tensile
3498 | 685.8337592 | 77.89 | 75.32 | 290.3 | 0.5413 | 62 | 5 | 118 | 148 | 64 | 3498 | 63 | 42 | 0.0028 | 46 | 14600 | 1.873016 | 42.30989 | Tensile | Tensile
3499 | 686.1536623 | 42.02 | 74.49 | 239.8 | 0.7738 |  | 5 | 76 | 190 | 221 | 4322 | 77 | 44 | 0.0008 | 35 | 196000 | 0.987013 | 43.96113 | Tensile | Tensile
3500 | 686.2787712 | 54.54 | 96.35 | 358.2 | 1 | 64 | 5 | 441 | 267 | 133 | 5262 | 64 | 51 | 0.0028 | 46 | 32800 | 6.890625 | 50.74116 | Shear | Shear
3502 | 686.6361312 | 68.49 | 76.72 | 355.7 | 1 | 63 | 4 | 288 | 29 | 9 | 788 | 63 | 37 | 0.0022 | 44 | 2260 | 4.571429 | 36.80203 | Shear | Shear
3503 | 686.7084143 | 112.2 | 95.24 | 467.2 | 1 | 63 | 4 | 9 | 19 | 7 | 533 | 63 | 36 | 0.0022 | 44 | 1920 | 0.1428571 | 35.64728 | Tensile | Tensile
3505 | 687.0189833 | 106.3 | 103.4 | 243.6 | 1 | 39 | 4 | 45 | 9 | 5 | 245 | 63 | 37 | 0.002 | 43 | 1940 | 0.7142857 | 36.73469 | Tensile | Tensile
3506 | 687.2402093 | 37.45 | 59.35 | 279.2 | 1 | 49 | 5 | 83 | 88 | 19 | 3319 | 49 | 27 | 0.001 | 37 | 1080 | 1.693878 | 26.51401 | Tensile | Tensile
3509 | 687.4203352 | 6.513 | 44.83 | 313.4 | 1 | 42 | 4 | 245 | 13 | 6 | 554 | 62 | 23 | 0.0022 | 44 | 1720 | 3.951613 | 23.4657 | Shear | Shear
3510 | 687.6137902 | 4.175 | 121.5 | 181 | 1 | 37 | 5 | 1 | 10 | 1 | 434 | 38 | 23 | 0.0014 | 39 | 45 | 0.02631579 | 23.04147 | Tensile | Tensile
3515 | 688.0520753 | 22.77 | 152.4 | 331.3 | 0.8711 | 60 | 5 | 131 | 127 | 72 | 3791 | 59 | 34 | 0.0028 | 46 | 13200 | 2.220339 | 33.5004 | Tensile | Tensile
3516 | 688.3458302 | 2.912 | 121.9 | 354 | 0.9572 | 64 | 5 | 68 | 116 | 45 | 3019 | 60 | 38 | 0.001 | 37 | 8010 | 1.133333 | 38.42332 | Tensile | Tensile
3519 | 688.4201063 | 145.4 | 126.8 | 293 | 1 | 51 | 5 | 130 | 77 | 19 | 2373 | 51 | 32 | 0.001 | 38 | 1420 | 2.54902 | 32.44838 | Shear | Shear
3520 | 688.5432272 | 68.14 | 110.5 | 359.6 | 1 | 49 | 5 | 169 | 130 | 76 | 3460 | 63 | 38 | 0.001 | 38 | 20900 | 2.68254 | 37.57225 | Shear | Shear
3522 | 688.8146582 | 27.74 | 53.8 | 274.3 | 0.7138 | 62 | 5 | 68 | 110 | 33 | 2037 | 62 | 54 | 0.0006 | 34 | 6020 | 1.096774 | 54.00098 | Tensile | Tensile
3523 | 689.0085327 | 25.46 | 78.11 | 232 | 1 | 58 | 6 | 208 | 68 | 30 | 2041 | 58 | 33 | 0.0006 | 33 | 3940 | 3.586207 | 33.317 | Shear | Shear
3525 | 689.5404503 | 55.31 | 66.4 | 222.1 | 1 | 65 | 5 | 56 | 172 | 117 | 3938 | 65 | 44 | 0.0032 | 47 | 38300 | 0.8615385 | 43.67699 | Tensile | Tensile
3527 | 690.0296282 | 50.25 | 50.45 | 156.8 | 1 | 73 | 5 | 237 | 176 | 214 | 4841 | 73 | 36 | 0.002 | 43 | 158000 | 3.246575 | 36.35612 | Shear | Shear
3530 | 690.3287293 | 39.26 | 85.52 | 235.5 | 1 | 45 | 5 | 67 | 43 | 6 | 1169 | 50 | 37 | 0.0092 | 56 | 328 | 1.34 | 36.78358 | Tensile | Tensile
3532 | 690.5301752 | 37.5 | 57.55 | 252.3 | 0.8243 | 82 | 5 | 131 | 280 | 448 | 8947 | 82 | 31 | 0.0094 | 56 | 730000 | 1.597561 | 31.29541 | Tensile | Tensile
3533 | 690.6386802 | 26.88 | 99.41 | 306 | 0.5067 |  | 5 | 103 | 128 | 36 | 2256 | 63 | 57 | 0.0054 | 51 | 7740 | 1.634921 | 56.73759 | Tensile | Tensile
3536 | 691.3840263 | 46.27 | 95.67 | 267 | 0.6406 | 55 | 5 | 107 | 102 | 25 | 2359 | 55 | 43 | 0.0062 | 53 | 2560 | 1.945455 | 43.23866 | Tensile | Tensile
3537 | 692.4879043 | 53.34 | 91.31 | 219.4 | 0.7207 | 73 | 5 | 141 | 220 | 176 | 4998 | 73 | 44 | 0.0014 | 39 | 143000 | 1.931507 | 44.01761 | Tensile | Tensile
3539 | 693.1013212 | 95.58 | 142 | 359.2 | 1 | 36 | 5 | 2 | 53 | 12 | 3315 | 44 | 16 | 0.0028 | 46 | 347 | 0.04545455 | 15.98793 | Tensile | Tensile
3540 | 693.3029783 | 65.94 | 48.61 | 275.1 | 0.2254 |  | 5 | 36 | 149 | 126 | 4673 | 69 | 32 | 0.0026 | 45 | 49700 | 0.5217391 | 31.8853 | Tensile | Tensile
3541 | 693.6521223 | 68.83 | 112.7 | 203.1 | 1 | 58 | 5 | 66 | 135 | 66 | 3399 | 65 | 40 | 0.0012 | 39 | 18200 | 1.015385 | 39.71756 | Tensile | Tensile
3547 | 694.5595023 | 18.89 | 63.41 | 447.1 | 0.983 | 39 | 5 | 126 | 215 | 70 | 4549 | 58 | 47 | 0.0042 | 49 | 9830 | 2.172414 | 47.26313 | Tensile | Tensile
3548 | 694.6787242 | 67.8 | 146.1 | 372.5 | 0.8902 | 70 | 5 | 396 | 249 | 897 | 7536 | 81 | 33 | 0.004 | 49 | 2000000 | 4.888889 | 33.0414 | Shear | Shear
3549 | 695.0615162 | 43.77 | 147.1 | 302.1 | 0.4664 | 58 | 5 | 128 | 146 | 87 | 6651 | 58 | 22 | 0.0042 | 49 | 14800 | 2.206897 | 21.95159 | Shear | Shear
3550 | 695.0980853 | 64.49 | 30.25 | 347.3 | 0 | 69 | 5 | 428 | 183 | 223 | 4694 | 69 | 39 | 0.0044 | 50 | 126000 | 6.202899 | 38.98594 | Shear | Shear
3552 | 696.1627063 | 71.81 | 99.6 | 271.7 | 1 | 48 | 5 | 139 | 78 | 14 | 1915 | 53 | 41 | 0.0416 | 69 | 1090 | 2.622642 | 40.73107 | Shear | Shear
3553 | 696.5007662 | 28.51 | 89.74 | 348.4 | 1 | 48 | 5 | 131 | 120 | 34 | 4825 | 52 | 25 | 0.0228 | 64 | 2420 | 2.519231 | 24.87047 | Shear | Shear
3555 | 697.6636282 | 7.741 | 105.5 | 354.6 | 1 | 47 | 5 | 74 | 59 | 17 | 2620 | 52 | 23 | 0.0056 | 52 | 1140 | 1.423077 | 22.51908 | Tensile | Tensile
3556 | 697.7138512 | 71.06 | 104.4 | 325.7 | 0.6724 | 56 | 5 | 283 | 104 | 41 | 2793 | 59 | 37 | 0.0048 | 50 | 6740 | 4.79661 | 37.23595 | Shear | Shear
3557 | 699.3151572 | 60.15 | 80.5 | 197.7 | 0.8174 | 68 | 5 | 59 | 222 | 194 | 5049 | 68 | 44 | 0.0024 | 45 | 76300 | 0.8676471 | 43.9691 | Tensile | Tensile
3558 | 700.3112802 | 12.6 | 171.9 | 195 | 1 | 56 | 5 | 90 | 172 | 52 | 5466 | 62 | 31 | 0.0022 | 44 | 6060 | 1.451613 | 31.46725 | Tensile | Tensile
3561 | 701.8256902 | 42.88 | 27.43 | 355.2 | 1 | 55 | 5 | 121 | 96 | 30 | 2869 | 55 | 33 | 0.0016 | 42 | 3010 | 2.2 | 33.46114 | Tensile | Tensile
3562 | 701.8387078 | 56.76 | 97.01 | 293.7 | 1 | 58 | 6 | 57 | 93 | 27 | 3074 | 58 | 30 | 0.001 | 37 | 2730 | 0.9827586 | 30.25374 | Tensile | Tensile
3565 | 702.5119392 | 23.71 | 153.6 | 366.7 | 1 | 46 | 5 | 262 | 57 | 11 | 1274 | 49 | 45 | 0.0012 | 39 | 762 | 5.346939 | 44.74097 | Shear | Shear
3566 | 702.8796862 | 66.2 | 146.2 | 346.8 | 0.9018 | 74 | 5 | 90 | 215 | 282 | 8232 | 74 | 26 | 0.0028 | 46 | 239000 | 1.216216 | 26.11759 | Tensile | Tensile
3567 | 702.977477 | 49.49 | 78.07 | 291.1 | 1 | 43 | 4 | 2 | 4 | 2 | 100 | 55 | 40 | 0.0034 | 47 | 492 | 0.03636364 | 40 | Tensile | Tensile
3569 | 703.7022692 | 27.65 | 156.5 | 346.1 | 1 | 47 | 5 | 275 | 63 | 18 | 3826 | 51 | 16 | 0.0006 | 33 | 1020 | 5.392157 | 16.46628 | Shear | Shear
3571 | 704.854404 | 94.99 | 71.08 | 239.5 | 1 | 38 | 4 | 8 | 8 | 2 | 212 | 54 | 38 | 0.0052 | 51 | 314 | 0.1481481 | 37.73585 | Tensile | Tensile
3572 | 704.9721153 | 43.47 | 62.41 | 232.5 | 0.8739 | 69 | 5 | 170 | 161 | 116 | 3739 | 69 | 43 | 0.0094 | 56 | 53200 | 2.463768 | 43.05964 | Shear | Shear
3573 | 705.0622063 | 60.1 | 73.29 | 296.3 | 0.6401 | 65 | 5 | 36 | 125 | 56 | 4326 | 65 | 29 | 0.0094 | 56 | 11600 | 0.5538462 | 28.89505 | Tensile | Tensile
3574 | 705.3938612 | 70.45 | 137.2 | 262.3 | 1 | 56 | 5 | 295 | 126 | 57 | 4091 | 61 | 31 | 0.0018 | 42 | 10200 | 4.836066 | 30.79932 | Shear | Shear
3575 | 705.458574 | 3.529 | 132.7 | 3.91 | 1 | 39 | 4 | 15 | 4 | 2 | 98 | 55 | 41 | 0.0032 | 47 | 410 | 0.2727273 | 40.81633 | Tensile | Tensile
3576 | 706.0461102 | 60.71 | 80.78 | 110.5 | 1 | 62 | 5 | 267 | 130 | 90 | 3341 | 65 | 39 | 0.0006 | 34 | 28500 | 4.107692 | 38.91051 | Shear | Shear
3578 | 706.3759187 | 24.95 | 203 | 351.3 | 1 | 58 | 6 | 100 | 100 | 57 | 3537 | 58 | 28 | 0.0008 | 35 | 10100 | 1.724138 | 28.27255 | Tensile | Tensile
3580 | 706.4004412 | 97.84 | 159.8 | 313.1 | 0.6206 | 55 | 5 | 120 | 115 | 46 | 2781 | 61 | 41 | 0.001 | 38 | 7770 | 1.967213 | 41.35203 | Tensile | Tensile
3581 | 706.4502233 | 16.9 | 55.59 | 286.9 | 1 | 53 | 5 | 94 | 127 | 33 | 4895 | 53 | 26 | 0.001 | 38 | 2590 | 1.773585 | 25.94484 | Tensile | Tensile
3582 | 706.5322263 | 72.86 | 189.7 | 318.5 | 0.8416 | 55 | 5 | 84 | 124 | 32 | 3896 | 58 | 32 | 0.0012 | 38 | 3090 | 1.448276 | 31.82752 | Tensile | Tensile
3583 | 706.5385082 | 63.41 | 87.84 | 212.4 | 0.7468 | 64 | 5 | 67 | 241 | 136 | 8323 | 69 | 29 | 0.0012 | 39 | 52200 | 0.9710145 | 28.95591 | Tensile | Tensile
3584 | 706.6400482 | 58.16 | 101.7 | 273.8 | 0.6683 | 60 | 5 | 45 | 145 | 66 | 3979 | 63 | 36 | 0.001 | 38 | 12500 | 0.7142857 | 36.44132 | Tensile | Tensile
3585 | 706.723745 | 6.581 | 78.39 | 378.5 | 1 | 54 | 4 | 8 | 5 | 2 | 132 | 54 | 38 | 0.0032 | 47 | 325 | 0.1481481 | 37.87879 | Tensile | Tensile
3588 | 707.9331033 | 45.69 | 188.9 | 303.2 | 1 | 60 | 5 | 162 | 160 | 116 | 4496 | 67 | 36 | 0.0008 | 36 | 40200 | 2.41791 | 35.58719 | Shear | Shear
3589 | 708.5081542 | 14.15 | 102.1 | 322.7 | 1 | 52 | 5 | 141 | 63 | 14 | 1837 | 52 | 34 | 0.0014 | 40 | 997 | 2.711538 | 34.29505 | Shear | Shear
3590 | 709.0339112 | 60.9 | 70.68 | 289.5 | 0.5283 | 53 | 5 | 368 | 120 | 24 | 4242 | 53 | 28 | 0.0048 | 50 | 1510 | 6.943396 | 28.28854 | Shear | Shear
3591 | 709.0978878 | 44.98 | 78.99 | 184.7 | 1 | 52 | 6 | 56 | 62 | 23 | 2083 | 52 | 30 | 0.0032 | 47 | 1870 | 1.076923 | 29.76476 | Tensile | Tensile
3592 | 709.5146103 | 19.73 | 146.2 | 336.3 | 1 | 55 | 5 | 13 | 84 | 28 | 3203 | 59 | 26 | 0.0006 | 34 | 3290 | 0.220339 | 26.22541 | Tensile | Tensile
3593 | 710.6968353 | 96.07 | 178.5 | 302.9 | 0.8687 | 55 | 5 | 56 | 108 | 35 | 2880 | 57 | 38 | 0.0008 | 35 | 4300 | 0.9824561 | 37.5 | Tensile | Tensile
3595 | 710.7873702 | 68.03 | 146.9 | 291.5 | 0.7943 | 61 | 5 | 92 | 135 | 50 | 2823 | 64 | 48 | 0.0008 | 36 | 11700 | 1.4375 | 47.82147 | Tensile | Tensile
3597 | 710.9185993 | 45.96 | 2.941 | 331.3 | 0 | 59 | 5 | 124 | 94 | 31 | 2852 | 59 | 33 | 0.001 | 37 | 3420 | 2.101695 | 32.95933 | Tensile | Tensile
3599 | 712.8500873 | 55.68 | 44.75 | 317.2 | 0 | 59 | 5 | 83 | 116 | 33 | 2524 | 59 | 46 | 0.0026 | 45 | 4840 | 1.40678 | 45.9588 | Tensile | Tensile
3601 | 713.2852743 | 91.47 | 82.67 | 365.7 | 0 | 42 | 5 | 104 | 87 | 26 | 2617 | 57 | 33 | 0.0046 | 50 | 2660 | 1.824561 | 33.24417 | Tensile | Tensile
3602 | 713.3667953 | 107.2 | 85.2 | 323.1 | 0.3819 | 63 | 5 | 92 | 160 | 94 | 4420 | 66 | 36 | 0.0046 | 50 | 29200 | 1.393939 | 36.1991 | Tensile | Tensile
3603 | 713.5864122 | 52.13 | 101.8 | 401.7 | 1 | 35 | 5 | 85 | 27 | 5 | 958 | 45 | 28 | 0.0008 | 36 | 219 | 1.888889 | 28.18372 | Tensile | Tensile
3604 | 713.6307403 | 53.03 | 109.4 | 281.1 | 0.6311 | 60 | 5 | 163 | 182 | 75 | 7670 | 63 | 24 | 0.0012 | 39 | 14000 | 2.587302 | 23.72881 | Shear | Shear
3607 | 715.9510552 | 61.08 | 70.67 | 314.5 | 0.5583 | 64 | 5 | 210 | 135 | 69 | 3040 | 64 | 44 | 0.0016 | 41 | 19900 | 3.28125 | 44.40789 | Shear | Shear
3608 | 717.3429022 | 19.57 | 127.6 | 330.4 | 1 | 54 | 5 | 164 | 82 | 18 | 1975 | 55 | 42 | 0.0006 | 33 | 1610 | 2.981818 | 41.51899 | Shear | Shear
3609 | 717.3705563 | 102.7 | 152.7 | 274.5 | 0.9481 | 61 | 5 | 96 | 180 | 131 | 6086 | 68 | 30 | 0.0006 | 32 | 49500 | 1.411765 | 29.57608 | Tensile | Tensile
3611 | 717.8213483 | 36.16 | 115.2 | 285.2 | 1 | 51 | 5 | 45 | 98 | 32 | 2576 | 59 | 38 | 0.0008 | 35 | 3660 | 0.7627119 | 38.04348 | Tensile | Tensile
3612 | 717.9553083 | 47.82 | 181.4 | 348.6 | 1 | 47 | 5 | 69 | 67 | 11 | 1847 | 49 | 36 | 0.002 | 43 | 515 | 1.408163 | 36.27504 | Tensile | Tensile
3613 | 718.2994882 | 0.2793 | 111.1 | 194.4 | 1 | 41 | 5 | 2 | 17 | 2 | 583 | 46 | 29 | 0.0032 | 47 | 86.9 | 0.04347826 | 29.15952 | Tensile | Tensile
3614 | 718.3201843 | 60.92 | 95.28 | 266.2 | 1 | 54 | 5 | 39 | 98 | 25 | 2200 | 59 | 45 | 0.0032 | 47 | 3540 | 0.6610169 | 44.54545 | Tensile | Tensile
3615 | 718.5414463 | 63.81 | 110.4 | 383 | 1 | 44 | 5 | 192 | 87 | 25 | 3749 | 53 | 23 | 0.0026 | 45 | 1980 | 3.622642 | 23.20619 | Shear | Shear
3616 | 718.9690192 | 110.9 | 27.24 | 316 | 1 | 44 | 5 | 266 | 77 | 23 | 3139 | 53 | 25 | 0.0016 | 42 | 1720 | 5.018868 | 24.53011 | Shear | Shear
3617 | 719.0698482 | 41.53 | 50.66 | 364 | 1 | 48 | 5 | 227 | 61 | 7 | 978 | 48 | 62 | 0.0016 | 41 | 412 | 4.729167 | 62.37219 | Shear | Shear
3619 | 719.5103212 | 98.3 | 102.1 | 365 | 0.1817 | 42 | 5 | 98 | 85 | 26 | 2834 | 57 | 30 | 0.0008 | 35 | 2670 | 1.719298 | 29.99294 | Tensile | Tensile
3622 | 720.627358 | 51.44 | 90.22 | 267.2 | 1 | 38 | 4 | 11 | 4 | 2 | 189 | 54 | 21 | 0.0034 | 48 | 347 | 0.2037037 | 21.16402 | Tensile | Tensile
3623 | 720.6470198 | 133.1 | 151.2 | 379.9 | 1 | 52 | 6 | 22 | 72 | 14 | 2743 | 49 | 26 | 0.002 | 43 | 677 | 0.4489796 | 26.24863 | Tensile | Tensile
3625 | 721.1076562 | 54.94 | 43.27 | 142.4 | 1 | 72 | 5 | 207 | 175 | 243 | 5962 | 72 | 29 | 0.0014 | 40 | 196000 | 2.875 | 29.35257 | Shear | Shear
3626 | 721.4284173 | 11.67 | 135 | 154.5 | 1 | 46 | 5 | 75 | 46 | 6 | 956 | 47 | 48 | 0.0014 | 40 | 365 | 1.595745 | 48.11715 | Tensile | Tensile
3627 | 721.5057423 | 20.85 | 68.19 | 312.4 | 1 | 56 | 5 | 47 | 62 | 17 | 1684 | 56 | 37 | 0.0028 | 46 | 1730 | 0.8392857 | 36.8171 | Tensile | Tensile
3629 | 721.8184163 | 63.39 | 155.1 | 326.4 | 1 | 52 | 5 | 49 | 73 | 18 | 2105 | 51 | 35 | 0.0024 | 45 | 1280 | 0.9607843 | 34.67933 | Tensile | Tensile
3630 | 721.881158 | 14.23 | 99.05 | 466.7 | 1 | 54 | 4 | 14 | 4 | 2 | 98 | 54 | 41 | 0.0032 | 47 | 380 | 0.2592593 | 40.81633 | Tensile | Tensile
3632 | 722.1832682 | 70.76 | 134.6 | 208.7 | 0.7754 | 63 | 5 | 234 | 159 | 150 | 7883 | 68 | 20 | 0.0008 | 36 | 71500 | 3.441176 | 20.16999 | Shear | Shear
3635 | 723.6783333 | 44.91 | 69.43 | 256.6 | 1 | 50 | 5 | 49 | 65 | 11 | 1605 | 50 | 40 | 0.0006 | 33 | 671 | 0.98 | 40.49844 | Tensile | Tensile
3639 | 728.1000152 | 51.87 | 65.98 | 201.5 | 1 | 61 | 5 | 137 | 103 | 50 | 4322 | 61 | 24 | 0.001 | 38 | 8700 | 2.245902 | 23.83156 | Shear | Shear
3641 | 729.0918853 | 66.22 | 61.56 | 286 | 1 | 61 | 5 | 98 | 119 | 47 | 3347 | 61 | 36 | 0.0016 | 41 | 8860 | 1.606557 | 35.55423 | Tensile | Tensile
3642 | 730.3991342 | 50.9 | 67.74 | 104.5 | 1 | 66 | 5 | 122 | 136 | 58 | 3157 | 66 | 43 | 0.0014 | 40 | 14000 | 1.848485 | 43.07887 | Tensile | Tensile
3644 | 731.5185532 | 36.29 | 139.7 | 315.4 | 1 | 44 | 5 | 10 | 48 | 12 | 2775 | 49 | 17 | 0.0012 | 38 | 528 | 0.2040816 | 17.2973 | Tensile | Tensile
3646 | 731.9950163 | 31.43 | 85.7 | 444 | 1 | 65 | 5 | 66 | 159 | 112 | 4874 | 67 | 33 | 0.001 | 37 | 43000 | 0.9850746 | 32.62208 | Tensile | Tensile
3648 | 732.6154803 | 24.43 | 149.5 | 362.2 | 0.8247 | 55 | 5 | 111 | 107 | 36 | 3610 | 59 | 30 | 0.0008 | 36 | 4340 | 1.881356 | 29.63989 | Tensile | Tensile
3649 | 732.9088043 | 68.49 | 25.88 | 239.2 | 1 | 64 | 5 | 122 | 134 | 77 | 3123 | 64 | 43 | 0.0008 | 36 | 22400 | 1.90625 | 42.90746 | Tensile | Tensile
3650 | 733.3005023 | 62.46 | 10.05 | 256.1 | 1 | 62 | 5 | 153 | 117 | 69 | 2807 | 62 | 42 | 0.0006 | 34 | 18700 | 2.467742 | 41.68151 | Shear | Shear
3652 | 736.4616223 | 42.9 | 111.9 | 339.5 | 1 | 61 | 5 | 99 | 158 | 50 | 3485 | 60 | 45 | 0.0006 | 34 | 9880 | 1.65 | 45.33716 | Tensile | Tensile
3653 | 736.6798952 | 40.83 | 122.4 | 337.8 | 0.4584 | 69 | 5 | 45 | 192 | 181 | 5772 | 72 | 33 | 0.0008 | 35 | 105000 | 0.625 | 33.26403 | Tensile | Tensile
3655 | 737.4491168 | 54.86 | 97.86 | 320.6 | 1 | 68 | 6 | 40 | 122 | 79 | 3091 | 68 | 39 | 0.0012 | 38 | 26300 | 0.5882353 | 39.46943 | Tensile | Tensile
3656 | 737.4678273 | 39.29 | 99.98 | 301.7 | 0.7512 | 55 | 5 | 98 | 147 | 29 | 2859 | 55 | 51 | 0.002 | 43 | 3100 | 1.781818 | 51.41658 | Tensile | Tensile
3658 | 737.7795693 | 1.613 | 91.52 | 365.6 | 1 | 54 | 5 | 119 | 304 | 97 | 12715 | 58 | 24 | 0.0904 | 76 | 9120 | 2.051724 | 23.90877 | Tensile | Tensile
3659 | 738.1473213 | 16.23 | 106.5 | 211.4 | 1 | 43 | 5 | 8 | 40 | 7 | 1524 | 44 | 26 | 0.0014 | 40 | 254 | 0.1818182 | 26.24672 | Tensile | Tensile
3660 | 738.3803823 | 47.38 | 59.54 | 296.2 | 1 | 61 | 5 | 120 | 123 | 47 | 2837 | 61 | 43 | 0.0018 | 42 | 8940 | 1.967213 | 43.35566 | Tensile | Tensile
3661 | 739.0679677 | 201.3 | 200.3 | 307 | 1 | 51 | 6 | 61 | 79 | 40 | 2991 | 56 | 26 | 0.0006 | 32 | 5060 | 1.089286 | 26.41257 | Tensile | Tensile
3662 | 740.2684092 | 49.11 | 177.3 | 297.4 | 1 | 49 | 5 | 149 | 56 | 11 | 1840 | 47 | 30 | 0.002 | 43 | 532 | 3.170213 | 30.43478 | Shear | Shear
3663 | 740.2803472 | 27.37 | 88.06 | 315.5 | 0.4745 | 53 | 5 | 119 | 99 | 20 | 2506 | 53 | 40 | 0.002 | 43 | 1820 | 2.245283 | 39.50519 | Tensile | Tensile
3665 | 741.8807363 | 116.7 | 125.2 | 318.8 | 1 | 48 | 5 | 159 | 83 | 19 | 2265 | 54 | 37 | 0.0006 | 32 | 1410 | 2.944444 | 36.64459 | Shear | Shear
3666 | 742.0808772 | 92.54 | 50.9 | 298.2 | 1 | 61 | 5 | 450 | 152 | 102 | 4724 | 65 | 32 | 0.0008 | 35 | 34700 | 6.923077 | 32.17612 | Shear | Shear
3667 | 743.3781873 | 14.74 | 27.97 | 404.2 | 1 | 41 | 5 | 78 | 89 | 17 | 2004 | 51 | 44 | 0.004 | 49 | 1280 | 1.529412 | 44.41118 | Tensile | Tensile
3669 | 745.5775002 | 44.51 | 51.77 | 171.2 | 1 | 65 | 5 | 256 | 141 | 116 | 4771 | 65 | 30 | 0.0016 | 42 | 38900 | 3.938462 | 29.55355 | Shear | Shear
3670 | 746.559589 | 15.81 | 6.69 | 158.7 | 1 | 45 | 4 | 14 | 7 | 2 | 139 | 55 | 50 | 0.0036 | 48 | 471 | 0.2545455 | 50.35971 | Tensile | Tensile
3672 | 746.7125352 | 114.4 | 140.7 | 359.5 | 0 | 41 | 5 | 62 | 101 | 23 | 2867 | 53 | 35 | 0.0012 | 39 | 1500 | 1.169811 | 35.22846 | Tensile | Tensile
3674 | 751.8431933 | 42.06 | 197.8 | 362.2 | 1 | 43 | 5 | 44 | 67 | 16 | 2911 | 48 | 23 | 0.002 | 43 | 733 | 0.9166667 | 23.01615 | Tensile | Tensile
3676 | 752.7531042 | 44.92 | 113.9 | 259.2 | 1 | 51 | 5 | 38 | 88 | 22 | 3568 | 54 | 25 | 0.0014 | 40 | 1210 | 0.7037037 | 24.66368 | Tensile | Tensile
3678 | 757.341881 | 9.304 | 126.2 | 170.3 | 1 | 42 | 4 | 6 | 4 | 4 | 118 | 60 | 34 | 0.0036 | 48 | 1250 | 0.1 | 33.89831 | Tensile | Tensile
3680 | 762.1658283 | 63.47 | 52.68 | 329 | 1 | 54 | 5 | 214 | 134 | 30 | 3855 | 54 | 35 | 0.0008 | 35 | 2640 | 3.962963 | 34.76005 | Shear | Shear
3682 | 762.9295878 | 86.62 | 176.6 | 273.4 | 1 | 70 | 6 | 105 | 197 | 125 | 7042 | 70 | 28 | 0.002 | 43 | 59500 | 1.5 | 27.97501 | Tensile | Tensile
3683 | 763.0533582 | 74.07 | 78.95 | 235.9 | 1 | 54 | 5 | 61 | 144 | 48 | 3545 | 60 | 41 | 0.0034 | 47 | 7110 | 1.016667 | 40.62059 | Tensile | Tensile
3685 | 768.4245193 | 57.4 | 4.877 | 364.1 | 1 | 49 | 5 | 32 | 45 | 8 | 1756 | 49 | 26 | 0.001 | 37 | 401 | 0.6530612 | 25.62642 | Tensile | Tensile
3686 | 768.436332 | 57.47 | 53.33 | 302.5 | 1 | 54 | 5 | 308 | 112 | 40 | 5255 | 54 | 21 | 0.001 | 37 | 3460 | 5.703704 | 21.31304 | Shear | Shear
3687 | 770.2383802 | 33.48 | 65.4 | 194.2 | 1 | 68 | 5 | 111 | 280 | 170 | 11863 | 68 | 24 | 0.001 | 38 | 43500 | 1.632353 | 23.6028 | Tensile | Tensile
3688 | 772.2391697 | 83.75 | 96.11 | 209.7 | 1 | 68 | 6 | 251 | 175 | 166 | 4264 | 73 | 41 | 0.0014 | 40 | 114000 | 3.438356 | 41.04128 | Shear | Shear
3689 | 773.5133933 | 23.79 | 150.5 | 369.3 | 1 | 51 | 5 | 54 | 80 | 24 | 5109 | 54 | 16 | 0.0006 | 33 | 1230 | 1 | 15.65864 | Tensile | Tensile
3690 | 774.6968553 | 70.19 | 90.24 | 365.6 | 1 | 38 | 5 | 94 | 64 | 22 | 4270 | 54 | 15 | 0.0016 | 41 | 1330 | 1.740741 | 14.98829 | Tensile | Tensile
3691 | 775.5158572 | 57.59 | 72.37 | 346.1 | 1 | 48 | 5 | 42 | 85 | 24 | 4789 | 48 | 18 | 0.0012 | 38 | 1110 | 0.875 | 17.74901 | Tensile | Tensile
3692 | 775.7844753 | 133.2 | 138.8 | 81.41 | 1 | 65 | 5 | 221 | 187 | 78 | 3379 | 64 | 55 | 0.0012 | 39 | 21200 | 3.453125 | 55.34182 | Shear | Shear
3694 | 776.7769493 | 62 | 79.92 | 206 | 0.7579 | 68 | 5 | 51 | 147 | 119 | 4724 | 68 | 31 | 0.0012 | 39 | 50300 | 0.75 | 31.1177 | Tensile | Tensile
3696 | 778.5271982 | 87.76 | 137 | 252.4 | 1 | 62 | 5 | 185 | 141 | 58 | 4591 | 64 | 31 | 0.0016 | 41 | 11500 | 2.890625 | 30.71226 | Shear | Shear
3697 | 780.0940817 | 55.03 | 70.76 | 264.4 | 0.4829 | 62 | 6 | 134 | 160 | 78 | 3722 | 68 | 43 | 0.0046 | 50 | 30600 | 1.970588 | 42.98764 | Tensile | Tensile
3699 | 782.5834782 | 96.13 | 108 | 233.3 | 1 | 51 | 5 | 82 | 76 | 14 | 1805 | 52 | 42 | 0.001 | 37 | 957 | 1.576923 | 42.10526 | Tensile | Tensile
3700 | 782.8089842 | 24.18 | 58.31 | 420 | 1 | 35 | 5 | 92 | 43 | 12 | 3498 | 46 | 12 | 0.001 | 37 | 382 | 2 | 12.29274 | Tensile | Shear
3701 | 783.0457062 | 59.14 | 183.7 | 326.8 | 0.5554 | 65 | 5 | 226 | 153 | 90 | 4762 | 67 | 32 | 0.001 | 37 | 31800 | 3.373134 | 32.12936 | Shear | Shear
3703 | 784.2324462 | 106.7 | 196.7 | 432.9 | 1 | 66 | 5 | 371 | 210 | 184 | 6410 | 70 | 33 | 0.0012 | 38 | 99700 | 5.3 | 32.76131 | Shear | Shear
3704 | 786.2935842 | 75.56 | 64.48 | 239.9 | 1 | 60 | 5 | 75 | 132 | 54 | 3264 | 62 | 40 | 0.001 | 37 | 11000 | 1.209677 | 40.44118 | Tensile | Tensile
3706 | 787.4303993 | 63.44 | 88.89 | 243.8 | 1 | 64 | 5 | 121 | 174 | 94 | 3193 | 68 | 54 | 0.0014 | 40 | 39200 | 1.779412 | 54.49421 | Tensile | Tensile
3707 | 787.7366963 | 52.94 | 60.25 | 136 | 0.9594 | 70 | 5 | 42 | 137 | 139 | 4362 | 70 | 31 | 0.0016 | 42 | 63500 | 0.6 | 31.40761 | Tensile | Tensile
3711 | 789.8315922 | 82.96 | 64.37 | 258.1 | 1 | 62 | 5 | 79 | 139 | 66 | 3238 | 65 | 43 | 0.0016 | 41 | 18300 | 1.215385 | 42.92773 | Tensile | Tensile
3714 | 792.3378032 | 87.45 | 78.93 | 256.5 | 1 | 61 | 5 | 159 | 142 | 49 | 2921 | 62 | 49 | 0.0006 | 33 | 10600 | 2.564516 | 48.61349 | Shear | Shear
3715 | 792.9524753 | 73.55 | 90.48 | 282.1 | 1 | 60 | 5 | 293 | 171 | 82 | 5786 | 65 | 30 | 0.0006 | 34 | 23000 | 4.507692 | 29.5541 | Shear | Shear
3718 | 795.0329972 | 44.84 | 143.9 | 309.9 | 1 | 44 | 5 | 105 | 64 | 16 | 2099 | 50 | 30 | 0.0022 | 44 | 1020 | 2.1 | 30.49071 | Tensile | Tensile
3719 | 796.0404143 | 78.97 | 29.32 | 223.9 | 1 | 60 | 5 | 102 | 125 | 49 | 3595 | 60 | 35 | 0.0006 | 32 | 8240 | 1.7 | 34.77051 | Tensile | Tensile
3720 | 796.2260382 | 46.92 | 62.1 | 253.9 | 1 | 63 | 5 | 131 | 139 | 98 | 4087 | 63 | 34 | 0.0008 | 36 | 28400 | 2.079365 | 34.01028 | Tensile | Tensile
3721 | 796.541273 | 34.16 | 97.01 | 228.8 | 1 | 39 | 4 | 2 | 4 | 2 | 101 | 56 | 40 | 0.0038 | 48 | 647 | 0.03571429 | 39.60396 | Tensile | Tensile
3722 | 796.9290553 | 65.82 | 80.96 | 260.6 | 1 | 60 | 5 | 56 | 163 | 62 | 6313 | 60 | 26 | 0.001 | 38 | 9240 | 0.9333333 | 25.81974 | Tensile | Tensile
3724 | 799.6530203 | 61.32 | 92.93 | 269.3 | 0.9124 |  | 5 | 77 | 227 | 302 | 5148 | 80 | 44 | 0.001 | 38 | 347000 | 0.9625 | 44.09479 | Tensile | Tensile
3726 | 806.8954737 | 57.33 | 175.2 | 290.4 | 0.7825 | 54 | 1 | 247 | 50 | 18 | 1382 | 66 | 36 | 0.0032 | 47 | 6100 | 3.742424 | 36.17945 | Shear | Shear
3727 | 806.9474337 | 74.2 | 75.9 | 293.9 | 1 | 70 | 1 | 378 | 38 | 27 | 2053 | 70 | 19 | 0.0034 | 47 | 14500 | 5.4 | 18.5095 | Shear | Shear
3732 | 811.2544118 | 23.68 | 147.5 | 328.9 | 1 | 49 | 1 | 266 | 49 | 34 | 1701 | 70 | 29 | 0.0032 | 47 | 21200 | 3.8 | 28.80658 | Shear | Shear
3733 | 816.8511748 | 0.7673 | 58 | 367.7 | 1 | 54 | 1 | 157 | 53 | 33 | 1524 | 71 | 35 | 0.003 | 47 | 22100 | 2.211268 | 34.7769 | Tensile | Tensile
3735 | 817.0285617 | 125.9 | 132.5 | 315.2 | 1 | 66 | 1 | 10 | 34 | 12 | 871 | 66 | 39 | 0.003 | 47 | 4250 | 0.1515152 | 39.03559 | Tensile | Tensile
3737 | 817.3546307 | 103.8 | 175.8 | 286 | 1 | 67 | 6 | 218 | 162 | 84 | 3572 | 65 | 45 | 0.0012 | 38 | 28300 | 3.353846 | 45.35274 | Shear | Shear
3738 | 820.3707477 | 71.66 | 134.4 | 359.4 | 1 | 70 | 6 | 133 | 195 | 316 | 6154 | 74 | 32 | 0.001 | 37 | 245000 | 1.797297 | 31.68671 | Tensile | Tensile
3739 | 826.3533018 | 31.65 | 139 | 266.3 | 1 | 46 | 1 | 29 | 48 | 30 | 1563 | 70 | 31 | 0.0042 | 49 | 18100 | 0.4142857 | 30.71017 | Tensile | Tensile
3741 | 828.8571128 | 63.2 | 93.85 | 281.6 | 1 | 52 | 1 | 38 | 63 | 35 | 1637 | 69 | 38 | 0.0042 | 49 | 17900 | 0.5507246 | 38.48503 | Tensile | Tensile
3742 | 828.9821387 | 174.3 | 106.3 | 180.5 | 1 | 70 | 1 | 10 | 98 | 47 | 2305 | 70 | 43 | 0.0042 | 49 | 21400 | 0.1428571 | 42.51627 | Tensile | Tensile
3743 | 834.6676088 | 65.66 | 84.91 | 385.6 | 1 | 55 | 1 | 192 | 114 | 58 | 3077 | 70 | 37 | 0.004 | 49 | 21900 | 2.742857 | 37.04907 | Shear | Shear
3745 | 872.4124487 | 30.91 | 170.2 | 338.1 | 1 | 47 | 1 | 250 | 58 | 32 | 1630 | 70 | 36 | 0.0042 | 49 | 18600 | 3.571429 | 35.58282 | Shear | Shear
3746 | 904.9214987 | 163.8 | 182.8 | 260.8 | 1 | 69 | 1 | 194 | 16 | 13 | 695 | 69 | 23 | 0.0042 | 49 | 7940 | 2.811594 | 23.02158 | Shear | Shear
3749 | 1387.90614 | 22.37 | 77.96 | 327.3 | 1 | 49 | 4 | 126 | 110 | 28 | 6695 | 49 | 16 | 0.0006 | 33 | 1010 | 2.571429 | 16.43017 | Shear | Shear
3750 | 1397.022471 | 168.3 | 78.5 | 245.4 | 1 | 39 | 4 | 209 | 91 | 32 | 3785 | 48 | 24 | 0.0006 | 35 | 2100 | 4.354167 | 24.04227 | Shear | Shear
3754 | 1480.706173 | 7.969 | 16.32 | 429.9 | 1 | 56 | 4 | 114 | 130 | 26 | 3243 | 56 | 40 | 0.0008 | 36 | 2540 | 2.035714 | 40.08634 | Tensile | Tensile
3756 | 1497.568025 | 140.8 | 117.8 | 282.1 | 1 | 51 | 6 | 217 | 84 | 32 | 3297 | 54 | 25 | 0.0004 | 31 | 3120 | 4.018519 | 25.47771 | Shear | Shear
3757 | 1509.32447 | 58.23 | 67.89 | 211.5 | 0.8695 | 71 | 5 | 122 | 250 | 211 | 15483 | 71 | 16 | 0.0014 | 40 | 120000 | 1.71831 | 16.14674 | Tensile | Tensile
3759 | 1512.907175 | 74.85 | 8.244 | 176.1 | 0.9014 | 49 | 4 | 54 | 88 | 18 | 2241 | 58 | 39 | 0.0014 | 39 | 1920 | 0.9310345 | 39.26818 | Tensile | Tensile
3762 | 1517.830507 | 57.82 | 73.08 | 280.6 | 0.2755 | 51 | 4 | 253 | 145 | 40 | 3523 | 61 | 41 | 0.0012 | 39 | 5680 | 4.147541 | 41.1581 | Shear | Shear
3764 | 1518.38149 | 96.45 | 190.6 | 360.9 | 1 | 36 | 6 | 1 | 15 | 10 | 3314 | 40 | 5 | 0.0004 | 29 | 208 | 0.025 | 4.526252 | Tensile | Tensile
3765 | 1518.402413 | 0.3212 | 104.4 | 272.9 | 1 | 42 | 5 | 140 | 100 | 28 | 6540 | 48 | 15 | 0.0004 | 31 | 1030 | 2.916667 | 15.29052 | Shear | Shear
3766 | 1519.221589 | 78.75 | 92.88 | 240.2 | 0.9007 | 57 | 5 | 224 | 158 | 83 | 13160 | 61 | 12 | 0.0006 | 33 | 11500 | 3.672131 | 12.00608 | Shear | Shear
3768 | 1523.303435 | 37.53 | 64.57 | 292.3 | 0.5131 | 59 | 5 | 140 | 131 | 48 | 3658 | 59 | 36 | 0.0006 | 34 | 7510 | 2.372881 | 35.81192 | Shear | Shear
3769 | 1525.455164 | 47.84 | 43.42 | 284.5 | 1 | 59 | 5 | 148 | 216 | 73 | 6161 | 59 | 35 | 0.0004 | 32 | 9750 | 2.508475 | 35.05924 | Shear | Shear
3770 | 1525.629785 | 57.01 | 65.8 | 343.3 | 0 | 57 | 5 | 128 | 131 | 43 | 4012 | 57 | 33 | 0.0008 | 35 | 5520 | 2.245614 | 32.65204 | Shear | Tensile
3772 | 1529.303675 | 85.63 | 125 | 310.2 | 1 | 52 | 5 | 70 | 92 | 25 | 2965 | 54 | 31 | 0.0006 | 34 | 2250 | 1.296296 | 31.02867 | Tensile | Tensile
3773 | 1530.454689 | 97.67 | 81.87 | 380.1 | 1 | 54 | 5 | 46 | 30 | 6 | 1499 | 45 | 20 | 0.0004 | 31 | 257 | 1.022222 | 20.01334 | Tensile | Tensile
3776 | 1532.452194 | 24.33 | 51.65 | 351.3 | 1 | 42 | 5 | 96 | 17 | 3 | 749 | 42 | 23 | 0.0006 | 32 | 136 | 2.285714 | 22.69693 | Shear | Shear
3777 | 1533.87573 | 58.7 | 63.69 | 257.6 | 1 | 55 | 5 | 138 | 97 | 29 | 2923 | 55 | 33 | 0.0008 | 35 | 2930 | 2.509091 | 33.18508 | Shear | Shear
3778 | 1534.716043 | 23.14 | 82.17 | 297.4 | 1 | 58 | 5 | 162 | 209 | 102 | 6828 | 63 | 31 | 0.0008 | 35 | 20600 | 2.571429 | 30.60926 | Shear | Shear
3779 | 1535.748024 | 59.69 | 94.07 | 256.4 | 1 | 58 | 5 | 219 | 150 | 57 | 5757 | 59 | 26 | 0.0006 | 34 | 7350 | 3.711864 | 26.05524 | Shear | Shear
3781 | 1537.371937 | 74.42 | 26.05 | 225.9 | 1 | 59 | 5 | 74 | 122 | 50 | 4554 | 59 | 27 | 0.003 | 46 | 7010 | 1.254237 | 26.78964 | Tensile | Tensile
3784 | 1540.01188 | 3.795 | 152.3 | 352.7 | 1 | 42 | 4 | 31 | 81 | 17 | 2452 | 46 | 33 | 0.0006 | 33 | 798 | 0.673913 | 33.03426 | Tensile | Tensile
3785 | 1540.547323 | 67.96 | 129.4 | 328 | 1 | 46 | 5 | 72 | 56 | 11 | 1933 | 48 | 29 | 0.0008 | 35 | 552 | 1.5 | 28.97051 | Tensile | Tensile
3786 | 1540.728552 | 36.74 | 79.55 | 324.7 | 0.8716 | 61 | 5 | 496 | 153 | 88 | 5286 | 65 | 29 | 0.0008 | 36 | 26100 | 7.630769 | 28.94438 | Shear | Shear
3787 | 1540.896274 | 18.2 | 96.41 | 300 | 1 | 56 | 5 | 275 | 107 | 38 | 3220 | 57 | 33 | 0.0008 | 36 | 4830 | 4.824561 | 33.22981 | Shear | Shear
3788 | 1541.20899 | 39.61 | 81.92 | 384.1 | 0.154 | 57 | 4 | 127 | 130 | 32 | 3380 | 57 | 38 | 0.0006 | 33 | 3310 | 2.22807 | 38.46154 | Tensile | Tensile
3789 | 1541.424473 | 66.13 | 106.1 | 312.5 | 1 | 63 | 5 | 124 | 140 | 80 | 3728 | 63 | 38 | 0.0006 | 34 | 21400 | 1.968254 | 37.55365 | Tensile | Tensile
3791 | 1542.155193 | 64.87 | 96.5 | 295.7 | 0.7874 | 74 | 5 | 76 | 239 | 359 | 6741 | 78 | 35 | 0.0018 | 42 | 371000 | 0.974359 | 35.45468 | Tensile | Tensile
3792 | 1542.591444 | 113.9 | 144.4 | 226 | 1 | 46 | 5 | 88 | 84 | 23 | 4042 | 51 | 21 | 0.0016 | 42 | 1270 | 1.72549 | 20.78179 | Tensile | Tensile
3793 | 1542.991684 | 51.21 | 109.2 | 252.9 | 1 | 38 | 4 | 281 | 31 | 7 | 1331 | 43 | 23 | 0.0006 | 33 | 276 | 6.534884 | 23.29076 | Shear | Shear
3794 | 1543.322749 | 38.13 | 180.6 | 6.839 | 1 | 64 | 5 | 452 | 191 | 88 | 5720 | 65 | 33 | 0.0014 | 40 | 25100 | 6.953846 | 33.39161 | Shear | Shear
3795 | 1544.394385 | 65.28 | 72.55 | 293.2 | 0.7582 | 60 | 5 | 112 | 142 | 81 | 4060 | 65 | 35 | 0.002 | 43 | 22100 | 1.723077 | 34.97537 | Tensile | Tensile
3797 | 1546.652252 | 38.02 | 62.14 | 322.8 | 1 | 51 | 5 | 208 | 89 | 21 | 3177 | 51 | 28 | 0.0006 | 33 | 1480 | 4.078431 | 28.01385 | Shear | Shear
3798 | 1547.725098 | 41.01 | 54.66 | 339.5 | 1 | 46 | 5 | 100 | 32 | 3 | 781 | 46 | 41 | 0.0006 | 34 | 151 | 2.173913 | 40.97311 | Tensile | Tensile
3799 | 1548.970812 | 52.97 | 85.95 | 167.9 | 1 | 49 | 5 | 35 | 72 | 19 | 2277 | 52 | 32 | 0.0004 | 30 | 1460 | 0.6730769 | 31.62055 | Tensile | Tensile
3800 | 1549.396985 | 114.6 | 45.58 | 382 | 1 | 45 | 4 | 256 | 70 | 16 | 3179 | 45 | 22 | 0.0008 | 35 | 581 | 5.688889 | 22.0195 | Shear | Shear
3801 | 1549.534898 | 95.35 | 45.26 | 273.2 | 1 | 44 | 5 | 42 | 43 | 9 | 1923 | 51 | 22 | 0.0006 | 33 | 411 | 0.8235294 | 22.36089 | Tensile | Tensile
3802 | 1549.609715 | 102.9 | 13.83 | 505.6 | 1 | 36 | 5 | 112 | 116 | 40 | 3122 | 59 | 37 | 0.0006 | 34 | 5420 | 1.898305 | 37.15567 | Tensile | Tensile
3803 | 1549.688859 | 54.46 | 73.23 | 287.4 | 0.9896 | 60 | 5 | 329 | 125 | 75 | 4209 | 60 | 30 | 0.0008 | 35 | 15700 | 5.483333 | 29.69827 | Shear | Shear
3804 | 1550.150753 | 79.92 | 150.2 | 292 | 0.9047 | 57 | 5 | 93 | 91 | 44 | 2868 | 61 | 32 | 0.0016 | 42 | 8420 | 1.52459 | 31.72943 | Tensile | Tensile
3805 | 1551.059155 | 50.43 | 141.8 | 318.6 | 1 | 43 | 5 | 48 | 49 | 13 | 3010 | 45 | 16 | 0.001 | 37 | 434 | 1.066667 | 16.27907 | Tensile | Tensile
3806 | 1552.195849 | 112 | 28.19 | 371.7 | 0 | 39 | 5 | 310 | 89 | 38 | 3355 | 57 | 27 | 0.0008 | 36 | 4810 | 5.438596 | 26.52757 | Shear | Shear
3807 | 1552.900345 | 56.39 | 123.8 | 235.2 | 1 | 45 | 5 | 96 | 37 | 6 | 1175 | 46 | 31 | 0.0004 | 29 | 313 | 2.086957 | 31.48936 | Tensile | Tensile
3808 | 1553.028435 | 60.64 | 96.34 | 278.6 | 0.984 | 61 | 5 | 99 | 135 | 71 | 3879 | 65 | 35 | 0.0004 | 31 | 17100 | 1.523077 | 34.80278 | Tensile | Tensile
3809 | 1553.149186 | 24.09 | 172.8 | 288.6 | 0.837 |  | 5 | 277 | 130 | 58 | 2590 | 63 | 50 | 0.0006 | 32 | 14400 | 4.396825 | 50.19305 | Shear | Shear
3810 | 1553.29024 | 51.55 | 66.94 | 379.6 | 1 | 52 | 4 | 36 | 78 | 20 | 2227 | 52 | 35 | 0.0002 | 26 | 1740 | 0.6923077 | 35.0247 | Tensile | Tensile
3811 | 1553.543071 | 27.45 | 140.2 | 333.7 | 1 | 52 | 5 | 112 | 66 | 20 | 2614 | 53 | 25 | 0.0004 | 31 | 1780 | 2.113208 | 25.24866 | Tensile | Tensile
3813 | 1553.913541 | 28.07 | 100.7 | 244 | 0.6792 |  | 5 | 461 | 110 | 61 | 3573 | 59 | 31 | 0.0008 | 35 | 11600 | 7.813559 | 30.78645 | Shear | Shear
3815 | 1554.133106 | 53.25 | 54.62 | 205.3 | 0.6424 | 63 | 5 | 455 | 157 | 92 | 5573 | 63 | 28 | 0.0008 | 35 | 22700 | 7.222222 | 28.17154 | Shear | Shear
3816 | 1554.168119 | 57.05 | 59.73 | 225.5 | 1 | 51 | 5 | 51 | 67 | 16 | 2240 | 51 | 30 | 0.0008 | 35 | 1040 | 1 | 29.91071 | Tensile | Tensile
3818 | 1554.594118 | 60.59 | 59.91 | 226.6 | 1 | 64 | 5 | 155 | 149 | 126 | 4699 | 64 | 32 | 0.0006 | 32 | 41500 | 2.421875 | 31.70887 | Shear | Shear
3819 | 1554.776876 | 92.58 | 63.19 | 163.5 | 1 | 52 | 5 | 119 | 100 | 34 | 2640 | 56 | 38 | 0.0006 | 35 | 3620 | 2.125 | 37.87879 | Tensile | Tensile
3820 | 1555.195157 | 22.56 | 104.3 | 312.8 | 0.9792 | 53 | 5 | 107 | 97 | 29 | 2753 | 55 | 35 | 0.0004 | 29 | 3100 | 1.945455 | 35.23429 | Tensile | Tensile
3821 | 1555.272499 | 68.03 | 33.6 | 294.9 | 1 | 39 | 5 | 11 | 7 | 1 | 422 | 39 | 17 | 0.0006 | 32 | 51.4 | 0.2820513 | 16.58768 | Tensile | Tensile
3822 | 1555.414927 | 64.37 | 70.27 | 214.4 | 0.9769 | 60 | 5 | 57 | 123 | 66 | 4072 | 60 | 30 | 0.0006 | 32 | 12800 | 0.95 | 30.20629 | Tensile | Tensile
3823 | 1555.493639 | 78 | 75.8 | 286.4 | 0.9718 | 59 | 5 | 122 | 132 | 50 | 4884 | 61 | 27 | 0.0006 | 33 | 7640 | 2 | 27.02703 | Tensile | Tensile
3824 | 1555.645992 | 29.38 | 170.7 | 344.5 | 0.5184 |  | 5 | 124 | 186 | 120 | 3879 | 69 | 48 | 0.0008 | 36 | 55900 | 1.797101 | 47.9505 | Tensile | Tensile
3825 | 1555.935169 | 41.68 | 165.2 | 287.2 | 1 | 56 | 5 | 74 | 79 | 23 | 2702 | 54 | 29 | 0.0008 | 35 | 2120 | 1.37037 | 29.2376 | Tensile | Tensile
3826 | 1555.958247 | 14.56 | 73.93 | 346.8 | 1 | 44 | 5 | 235 | 32 | 6 | 1043 | 44 | 31 | 0.0008 | 35 | 288 | 5.340909 | 30.68073 | Shear | Shear
3827 | 1556.024269 | 19.56 | 40.02 | 335.6 | 0.8401 | 43 | 5 | 71 | 33 | 6 | 1257 | 43 | 26 | 0.0008 | 35 | 229 | 1.651163 | 26.25298 | Tensile | Tensile
3828 | 1556.041414 | 54.73 | 63.7 | 158.1 | 1 | 50 | 5 | 20 | 45 | 9 | 1282 | 50 | 35 | 0.0008 | 35 | 547 | 0.4 | 35.1014 | Tensile | Tensile
3829 | 1557.59153 | 52.59 | 103.5 | 298.7 | 0.6414 | 63 | 6 | 61 | 120 | 70 | 3494 | 63 | 34 | 0.002 | 43 | 16900 | 0.968254 | 34.34459 | Tensile | Tensile
3831 | 1561.684268 | 68.71 | 91.46 | 251.7 | 0.9582 | 58 | 5 | 161 | 143 | 65 | 3768 | 63 | 38 | 0.0016 | 41 | 15100 | 2.555556 | 37.95117 | Shear | Shear
3833 | 1562.730273 | 131.5 | 55.01 | 298.1 | 1 | 35 | 5 | 25 | 13 | 6 | 2416 | 40 | 5 | 0.0924 | 76 | 140 | 0.625 | 5.380795 | Tensile | Tensile
3834 | 1562.793652 | 15.04 | 23.32 | 272 | 1 | 45 | 5 | 21 | 27 | 6 | 1562 | 45 | 17 | 0.0924 | 76 | 245 | 0.4666667 | 17.28553 | Tensile | Tensile
3837 | 1562.887914 | 57.01 | 76.38 | 260.3 | 1 | 52 | 5 | 187 | 69 | 18 | 2370 | 52 | 29 | 0.0924 | 76 | 1460 | 3.596154 | 29.11392 | Shear | Shear
3838 | 1563.05297 | 110.7 | 47.99 | 275.4 | 1 | 45 | 5 | 67 | 115 | 34 | 4106 | 51 | 28 | 0.0924 | 76 | 2370 | 1.313725 | 28.00779 | Tensile | Tensile
3839 | 1563.353068 | 42.39 | 139.3 | 222 | 1 | 41 | 5 | 2 | 37 | 8 | 2085 | 46 | 18 | 0.0012 | 38 | 316 | 0.04347826 | 17.7458 | Tensile | Tensile
3840 | 1563.396867 | 55.12 | 140.3 | 305.2 | 1 | 52 | 5 | 62 | 76 | 23 | 2712 | 56 | 28 | 0.0012 | 38 | 2340 | 1.107143 | 28.0236 | Tensile | Tensile
3841 | 1563.569597 | 43.42 | 95.91 | 285.6 | 0.5981 |  | 5 | 98 | 194 | 120 | 4732 | 70 | 41 | 0.0006 | 33 | 46700 | 1.4 | 40.99746 | Tensile | Tensile
3842 | 1563.593767 | 22.76 | 107.7 | 197.5 | 1 | 37 | 5 | 40 | 11 | 2 | 857 | 40 | 13 | 0.0006 | 34 | 73.6 | 1 | 12.83547 | Tensile | Tensile
3843 | 1563.683692 | 60.46 | 74.58 | 276 | 0.5886 | 71 | 1 | 235 | 158 | 147 | 4550 | 71 | 35 | 0.0006 | 33 | 101000 | 3.309859 | 34.72527 | Shear | Shear
3846 | 1563.880038 | 92.85 | 170.7 | 231.6 | 1 | 54 | 5 | 39 | 66 | 18 | 2239 | 53 | 29 | 0.0044 | 50 | 1510 | 0.7358491 | 29.47745 | Tensile | Tensile
3847 | 1563.939029 | 70.65 | 159.9 | 300.7 | 1 | 48 | 5 | 97 | 70 | 17 | 2305 | 51 | 30 | 0.0044 | 50 | 1140 | 1.901961 | 30.36876 | Tensile | Tensile
3849 | 1564.159822 | 3.585 | 158.6 | 374.8 | 1 | 52 | 5 | 246 | 92 | 37 | 4297 | 52 | 21 | 0.0044 | 49 | 3300 | 4.730769 | 21.41029 | Shear | Shear
3850 | 1564.467762 | 37.69 | 152.1 | 295.5 | 1 | 44 | 5 | 64 | 36 | 6 | 909 | 49 | 40 | 0.0004 | 32 | 311 | 1.306122 | 39.60396 | Tensile | Tensile
3851 | 1564.664314 | 100.7 | 55.18 | 348.6 | 1 | 38 | 5 | 185 | 21 | 3 | 684 | 43 | 31 | 0.0002 | 28 | 130 | 4.302326 | 30.70175 | Shear | Shear
3852 | 1564.836064 | 0.4408 | 38.59 | 186.1 | 1 | 52 | 5 | 451 | 69 | 25 | 2144 | 52 | 32 | 0.0002 | 28 | 2280 | 8.673077 | 32.18284 | Shear | Shear
3854 | 1564.924071 | 47.03 | 84.03 | 250.2 | 1 | 50 | 5 | 66 | 56 | 12 | 1558 | 51 | 36 | 0.0014 | 40 | 762 | 1.294118 | 35.94352 | Tensile | Tensile
3855 | 1564.958437 | 75.91 | 19.69 | 284.8 | 1 | 50 | 5 | 91 | 75 | 17 | 2354 | 50 | 32 | 0.0014 | 40 | 1010 | 1.82 | 31.86066 | Tensile | Tensile
3858 | 1566.552542 | 81.85 | 110.8 | 257.1 | 1 | 47 | 5 | 276 | 67 | 16 | 2216 | 50 | 30 | 0.0018 | 42 | 1060 | 5.52 | 30.23466 | Shear | Shear
3862 | 1568.436719 | 51.56 | 46.71 | 305.1 | 1 | 51 | 5 | 62 | 54 | 11 | 2011 | 51 | 27 | 0.0008 | 35 | 601 | 1.215686 | 26.85231 | Tensile | Tensile
3863 | 1568.605711 | 65.73 | 72.71 | 292.4 | 0.5553 |  | 5 | 492 | 222 | 295 | 5544 | 75 | 40 | 0.0016 | 41 | 302000 | 6.56 | 40.04329 | Shear | Shear
3864 | 1568.653398 | 55.39 | 89.33 | 287.2 | 0.8554 | 56 | 5 | 125 | 115 | 45 | 4133 | 60 | 28 | 0.0016 | 41 | 6780 | 2.083333 | 27.82482 | Tensile | Tensile
3865 | 1568.882248 | 23.52 | 99.47 | 249.2 | 0.5276 | 76 | 6 | 438 | 192 | 323 | 5789 | 76 | 33 | 0.0014 | 39 | 298000 | 5.763158 | 33.16635 | Shear | Shear
3866 | 1568.925368 | 72.95 | 17.8 | 287.7 | 1 | 46 | 5 | 305 | 54 | 10 | 1537 | 46 | 35 | 0.003 | 46 | 548 | 6.630435 | 35.13338 | Shear | Shear
3867 | 1569.436617 | 55.77 | 29.34 | 242.6 | 1 | 44 | 5 | 73 | 34 | 5 | 1134 | 44 | 30 | 0.0008 | 35 | 196 | 1.659091 | 29.98236 | Tensile | Tensile
3868 | 1569.576268 | 28.63 | 97 | 338.9 | 1 | 48 | 5 | 79 | 78 | 35 | 2984 | 55 | 26 | 0.0006 | 32 | 3970 | 1.436364 | 26.13941 | Tensile | Tensile
3869 | 1569.726803 | 58.3 | 126.3 | 323.1 | 1 | 47 | 5 | 73 | 60 | 17 | 2729 | 50 | 22 | 0.0006 | 32 | 1070 | 1.46 | 21.98608 | Tensile | Tensile
3870 | 1570.347406 | 101.1 | 65.56 | 264.8 | 0.03023 |  | 5 | 256 | 157 | 124 | 3873 | 68 | 41 | 0.0008 | 36 | 54900 | 3.764706 | 40.53705 | Shear | Shear
3871 | 1571.152647 | 17.59 | 117.2 | 321 | 0.6497 |  | 5 | 99 | 117 | 39 | 2862 | 61 | 41 | 0.0008 | 36 | 6210 | 1.622951 | 40.8805 | Tensile | Tensile
3872 | 1571.859183 | 1.424 | 47.19 | 333 | 1 | 42 | 5 | 10 | 30 | 7 | 1925 | 42 | 16 | 0.0004 | 30 | 227 | 0.2380952 | 15.58442 | Tensile | Tensile
3873 | 1572.832424 | 104.5 | 69.08 | 290.1 | 0 |  | 5 | 199 | 162 | 171 | 5369 | 67 | 30 | 0.0004 | 31 | 66700 | 2.970149 | 30.17322 | Shear | Shear
3874 | 1573.591293 | 19.16 | 68.09 | 351.3 | 1 | 45 | 5 | 109 | 79 | 19 | 3679 | 50 | 21 | 0.001 | 37 | 957 | 2.18 | 21.47323 | Shear | Shear
3877 | 1574.711126 | 74.2 | 113.1 | 255.9 | 1 | 44 | 5 | 246 | 40 | 8 | 1682 | 46 | 24 | 0.0012 | 38 | 349 | 5.347826 | 23.78121 | Shear | Shear
3878 | 1575.264492 | 92.52 | 159.1 | 268.3 | 1 | 42 | 5 | 225 | 17 | 3 | 950 | 40 | 18 | 0.0008 | 36 | 103 | 5.625 | 17.89474 | Shear | Shear
3879 | 1575.387212 | 28.78 | 67.28 | 266.4 | 1 | 45 | 5 | 66 | 35 | 7 | 1450 | 45 | 24 | 0.001 | 37 | 283 | 1.466667 | 24.13793 | Tensile | Tensile
3881 | 1575.821913 | 63.65 | 105.3 | 280.1 | 1 | 57 | 6 | 74 | 93 | 27 | 2630 | 57 | 35 | 0.0002 | 28 | 2960 | 1.298246 | 35.36122 | Tensile | Tensile
3882 | 1575.836812 | 84.83 | 91.91 | 387.4 | 1 | 37 | 4 | 22 | 31 | 3 | 516 | 45 | 60 | 0.0002 | 28 | 166 | 0.4888889 | 60.07752 | Tensile | Tensile
3883 | 1576.19172 | 60.87 | 171.8 | 255.5 | 1 | 45 | 5 | 253 | 52 | 14 | 3076 | 48 | 17 | 0.0004 | 32 | 664 | 5.270833 | 16.90507 | Shear | Shear
3884 | 1576.458482 | 25.23 | 76.68 | 490.9 | 0.7257 | 53 | 4 | 63 | 74 | 14 | 1405 | 53 | 53 | 0.0002 | 26 | 1280 | 1.188679 | 52.66904 | Tensile | Tensile
3885 | 1576.573466 | 55.56 | 94.22 | 285.8 | 0.9125 | 60 | 5 | 120 | 118 | 44 | 2876 | 63 | 41 | 0.0004 | 31 | 8170 | 1.904762 | 41.02921 | Tensile | Tensile
3887 | 1576.773019 | 10.99 | 119.1 | 352.4 | 1 | 59 | 6 | 12 | 147 | 48 | 4377 | 59 | 34 | 0.0004 | 29 | 6210 | 0.2033898 | 33.58465 | Tensile | Tensile
3888 | 1577.809441 | 21.46 | 2.405 | 251.9 | 1 | 41 | 5 | 34 | 26 | 7 | 1956 | 41 | 13 | 0.0006 | 33 | 209 | 0.8292683 | 13.29243 | Tensile | Tensile
3889 | 1578.136002 | 21.2 | 85.4 | 229.2 | 1 | 49 | 5 | 53 | 96 | 19 | 3024 | 52 | 32 | 0.001 | 38 | 1090 | 1.019231 | 31.74603 | Tensile | Tensile
3890 | 1578.509754 | 36.81 | 161.4 | 297.6 | 1 | 46 | 5 | 9 | 60 | 8 | 1334 | 48 | 45 | 0.0006 | 32 | 485 | 0.1875 | 44.97751 | Tensile | Tensile
3891 | 1578.971981 | 100.5 | 32.65 | 304.7 | 0.8838 | 53 | 5 | 112 | 102 | 31 | 2198 | 58 | 46 | 0.0004 | 30 | 4540 | 1.931034 | 46.40582 | Tensile | Tensile
3892 | 1579.146053 | 11.12 | 121.3 | 334.1 | 1 | 50 | 4 | 19 | 47 | 9 | 1400 | 53 | 34 | 0.0002 | 27 | 632 | 0.3584906 | 33.57143 | Tensile | Tensile
3893 | 1579.586531 | 23.07 | 98.26 | 308.1 | 1 | 57 | 6 | 60 | 102 | 26 | 2236 | 57 | 46 | 0.0004 | 29 | 3250 | 1.052632 | 45.61717 | Tensile | Tensile
3894 | 1579.925302 | 109.6 | 146.6 | 307.9 | 1 | 50 | 5 | 98 | 72 | 18 | 2123 | 53 | 34 | 0.0006 | 32 | 1490 | 1.849057 | 33.91427 | Tensile | Tensile
3895 | 1580.111775 | 106 | 33.35 | 283.5 | 1 | 44 | 5 | 29 | 47 | 13 | 2767 | 48 | 17 | 0.0004 | 30 | 541 | 0.6041667 | 16.98591 | Tensile | Tensile
3896 | 1580.132402 | 51.53 | 99 | 202.8 | 1 | 46 | 5 | 49 | 45 | 10 | 1614 | 49 | 28 | 0.0004 | 30 | 565 | 1 | 27.88104 | Tensile | Tensile
3897 | 1580.347308 | 70.11 | 134.7 | 306.4 | 0.9901 | 59 | 5 | 92 | 115 | 61 | 3168 | 65 | 36 | 0.0004 | 31 | 16000 | 1.415385 | 36.30051 | Tensile | Tensile
3898 | 1580.575365 | 75.92 | 78.78 | 271 | 0.5438 |  | 5 | 141 | 152 | 161 | 4432 | 68 | 34 | 0.001 | 38 | 75300 | 2.073529 | 34.29603 | Tensile | Tensile
3899 | 1581.392615 | 31.07 | 99.31 | 281.7 | 1 | 45 | 5 | 197 | 40 | 9 | 1550 | 48 | 26 | 0.0002 | 28 | 542 | 4.104167 | 25.80645 | Shear | Shear
3900 | 1581.729322 | 14.52 | 96.61 | 307.3 | 1 | 57 | 5 | 196 | 123 | 67 | 3702 | 61 | 33 | 0.0004 | 30 | 13100 | 3.213115 | 33.22528 | Shear | Shear
3901 | 1581.944108 | 51.91 | 104.6 | 283.2 | 0.5504 | 61 | 1 | 49 | 108 | 48 | 2886 | 66 | 37 | 0.0002 | 26 | 13200 | 0.7424242 | 37.42204 | Tensile | Tensile
3902 | 1583.061922 | 41.66 | 158.8 | 278.3 | 0.6034 |  | 5 | 106 | 151 | 99 | 4875 | 68 | 31 | 0.0016 | 42 | 35500 | 1.558824 | 30.97436 | Tensile | Tensile
3904 | 1583.723327 | 70.1 | 30.46 | 202.2 | 1 | 56 | 5 | 470 | 127 | 60 | 3894 | 56 | 33 | 0.0004 | 32 | 9340 | 8.392857 | 32.61428 | Shear | Shear
3905 | 1583.811831 | 70.07 | 121.7 | 336 | 1 | 47 | 6 | 29 | 38 | 7 | 1350 | 47 | 28 | 0.0004 | 31 | 343 | 0.6170213 | 28.14815 | Tensile | Tensile
3906 | 1584.015018 | 44.62 | 185.6 | 301.6 | 1 | 49 | 5 | 65 | 74 | 24 | 2685 | 57 | 28 | 0.0004 | 31 | 2310 | 1.140351 | 27.56052 | Tensile | Tensile
3908 | 1584.259551 | 63.87 | 55.62 | 292 | 1 | 57 | 5 | 49 | 101 | 42 | 5877 | 57 | 17 | 0.0008 | 36 | 4390 | 0.8596491 | 17.18564 | Tensile | Tensile
3909 | 1586.041828 | 82.22 | 140.5 | 165.9 | 1 | 48 | 5 | 42 | 91 | 24 | 2670 | 50 | 34 | 0.0004 | 31 | 1690 | 0.84 | 34.0824 | Tensile | Tensile
3910 | 1586.962813 | 85.93 | 77.55 | 292.3 | 0.749 | 52 | 5 | 347 | 104 | 56 | 4002 | 57 | 26 | 0.0004 | 29 | 9540 | 6.087719 | 25.98701 | Shear | Shear
3911 | 1586.994562 | 57.41 | 69.7 | 256.8 | 1 | 63 | 5 | 122 | 155 | 57 | 2969 | 63 | 52 | 0.0004 | 31 | 14100 | 1.936508 | 52.20613 | Tensile | Tensile
3912 | 1587.19704 | 58.37 | 65.78 | 330.3 | 1 | 50 | 5 | 257 | 55 | 16 | 2997 | 50 | 18 | 0.0006 | 34 | 769 | 5.14 | 18.35169 | Shear | Shear
3913 | 1587.460229 | 106.2 | 69.51 | 351.9 | 1 | 52 | 5 | 153 | 86 | 28 | 3006 | 52 | 29 | 0.0006 | 34 | 2360 | 2.942308 | 28.60945 | Shear | Shear
3914 | 1588.384733 | 9.486 | 97.89 | 310.9 | 1 | 47 | 5 | 180 | 69 | 25 | 2578 | 50 | 27 | 0.0016 | 41 | 2100 | 3.6 | 26.76493 | Shear | Shear
3915 | 1590.235345 | 77.7 | 67.56 | 272.8 | 1 | 41 | 5 | 138 | 43 | 16 | 3343 | 48 | 13 | 0.0004 | 30 | 765 | 2.875 | 12.8627 | Shear | Shear
3916 | 1590.606508 | 22.58 | 146.1 | 377.8 | 0 | 48 | 4 | 65 | 47 | 8 | 1471 | 48 | 32 | 0.0018 | 42 | 428 | 1.354167 | 31.95105 | Tensile | Tensile
3917 | 1590.707113 | 1.083 | 22.9 | 377.2 | 1 | 51 | 6 | 293 | 109 | 58 | 3994 | 58 | 27 | 0.0016 | 41 | 9090 | 5.051724 | 27.29094 | Shear | Shear
3919 | 1591.9802 | 79.02 | 52.5 | 217 | 0.4902 | 56 | 5 | 55 | 120 | 47 | 3656 | 61 | 33 | 0.0004 | 31 | 7940 | 0.9016393 | 32.82276 | Tensile | Tensile
3920 | 1593.645913 | 5.235 | 28.7 | 180.2 | 1 | 42 | 5 | 14 | 19 | 4 | 1188 | 42 | 16 | 0.0008 | 36 | 130 | 0.3333333 | 15.99327 | Tensile | Tensile
3921 | 1594.058846 | 37.61 | 38.5 | 263.1 | 1 | 43 | 5 | 2 | 13 | 2 | 564 | 43 | 23 | 0.0004 | 32 | 79.1 | 0.04651163 | 23.04965 | Tensile | Tensile
3922 | 1594.468182 | 84.34 | 10.19 | 273.5 | 1 | 63 | 5 | 112 | 140 | 57 | 3005 | 63 | 47 | 0.0006 | 32 | 15900 | 1.777778 | 46.58902 | Tensile | Tensile
3923 | 1594.741914 | 23.59 | 170.3 | 322.4 | 1 | 59 | 6 | 127 | 105 | 35 | 3238 | 59 | 32 | 0.0004 | 29 | 5340 | 2.152542 | 32.42742 | Tensile | Tensile
3924 | 1594.827784 | 143.9 | 113.4 | 236.4 | 1 | 43 | 5 | 171 | 41 | 6 | 1159 | 47 | 35 | 0.0006 | 33 | 268 | 3.638298 | 35.37532 | Shear | Shear
3925 | 1594.901893 | 57.91 | 130.1 | 153 | 1 | 44 | 5 | 80 | 67 | 16 | 2826 | 46 | 24 | 0.0006 | 34 | 725 | 1.73913 | 23.70842 | Tensile | Tensile
3926 | 1598.051419 | 37.11 | 70.21 | 242.5 | 0.7224 | 57 | 5 | 86 | 181 | 73 | 5076 | 60 | 36 | 0.0008 | 36 | 10700 | 1.433333 | 35.658 | Tensile | Tensile
3928 | 1598.235753 | 37.06 | 58.81 | 219.4 | 1 | 48 | 5 | 66 | 39 | 10 | 1790 | 48 | 22 | 0.001 | 37 | 482 | 1.375 | 21.78771 | Tensile | Tensile
3929 | 1598.40577 | 28.21 | 18.03 | 213.1 | 1 | 45 | 5 | 58 | 40 | 8 | 1467 | 45 | 27 | 0.0008 | 36 | 383 | 1.288889 | 27.26653 | Tensile | Tensile
3930 | 1598.649959 | 48.33 | 103.8 | 304.7 | 0.552 | 77 | 1 | 93 | 208 | 229 | 3585 | 79 | 58 | 0.0002 | 26 | 355000 | 1.177215 | 58.01953 | Tensile | Tensile
3931 | 1598.698712 | 63.41 | 152.7 | 291.4 | 1 | 50 | 5 | 56 | 63 | 17 | 1903 | 53 | 33 | 0.0024 | 45 | 1440 | 1.056604 | 33.10562 | Tensile | Tensile
3932 | 1598.728468 | 63.49 | 99.5 | 300.9 | 1 | 61 | 5 | 500 | 127 | 68 | 3370 | 63 | 38 | 0.0024 | 45 | 16200 | 7.936508 | 37.68546 | Shear | Shear
3933 | 1598.739201 | 130.5 | 64.88 | 346.3 | 1 | 43 | 5 | 177 | 25 | 6 | 1281 | 46 | 20 | 0.0024 | 45 | 231 | 3.847826 | 19.516 | Shear | Shear
3934 | 1598.998384 | 7.392 | 69.77 | 490.8 | 1 | 39 | 5 | 238 | 36 | 10 | 2348 | 43 | 15 | 0.0024 | 45 | 313 | 5.534884 | 15.3322 | Shear | Shear
3935 | 1599.023625 | 21.8 | 83.29 | 254.1 | 1 | 47 | 5 | 84 | 80 | 18 | 2181 | 52 | 37 | 0.0024 | 45 | 1250 | 1.615385 | 36.68042 | Tensile | Tensile
3938 | 1600.533665 | 7.907 | 9.857 | 322.8 | 1 | 47 | 5 | 244 | 45 | 9 | 1440 | 47 | 31 | 0.0004 | 29 | 446 | 5.191489 | 31.25 | Shear | Shear
3939 | 1601.017684 | 75.98 | 78.32 | 216.6 | 1 | 57 | 5 | 326 | 108 | 60 | 3939 | 61 | 27 | 0.0006 | 33 | 11400 | 5.344262 | 27.41813 | Shear | Shear
3940 | 1601.623102 | 35.26 | 96.1 | 302.8 | 1 | 47 | 5 | 232 | 83 | 23 | 3882 | 52 | 21 | 0.0006 | 33 | 1220 | 4.461538 | 21.38073 | Shear | Shear
3941 | 1601.770307 | 10.46 | 150.7 | 314.2 | 0.7509 |  | 5 | 215 | 118 | 54 | 3446 | 61 | 34 | 0.0004 | 29 | 10800 | 3.52459 | 34.2426 | Shear | Shear
3942 | 1602.09897 | 91.55 | 58.39 | 258.2 | 1 | 58 | 5 | 85 | 141 | 66 | 3639 | 63 | 39 | 0.0012 | 39 | 16400 | 1.349206 | 38.74691 | Tensile | Tensile
3943 | 1602.151165 | 54.35 | 67.63 | 416.3 | 1 | 51 | 4 | 15 | 44 | 7 | 967 | 51 | 46 | 0.0006 | 32 | 517 | 0.2941176 | 45.50155 | Tensile | Tensile
3944 | 1603.147268 | 7.468 | 95.74 | 355.1 | 0.7413 | 51 | 5 | 227 | 86 | 25 | 3973 | 53 | 22 | 0.0016 | 41 | 1780 | 4.283019 | 21.64611 | Shear | Shear
3945 | 1603.447033 | 6.506 | 23.89 | 140.2 | 1 | 53 | 5 | 129 | 64 | 28 | 2608 | 53 | 25 | 0.0008 | 35 | 2790 | 2.433962 | 24.53988 | Shear | Shear
3946 | 1603.705588 | 17.11 | 133.1 | 269.2 | 1 | 51 | 5 | 153 | 73 | 30 | 2486 | 54 | 29 | 0.0004 | 31 | 3320 | 2.833333 | 29.36444 | Shear | Shear
3947 | 1604.074387 | 46.24 | 165.8 | 298.9 | 1 | 44 | 5 | 2 | 41 | 9 | 2343 | 46 | 17 | 0.0004 | 30 | 309 | 0.04347826 | 17.49893 | Tensile | Tensile
3948 | 1604.135515 | 180.5 | 107.8 | 344.4 | 1 | 42 | 5 | 237 | 33 | 9 | 1274 | 47 | 26 | 0.0004 | 31 | 446 | 5.042553 | 25.90267 | Shear | Shear
3949 | 1604.215855 | 79.11 | 95.08 | 244.8 | 1 | 53 | 5 | 79 | 107 | 35 | 2843 | 57 | 38 | 0.0004 | 30 | 4610 | 1.385965 | 37.6363 | Tensile | Tensile
3951 | 1605.80974 | 51.67 | 105.4 | 156.8 | 1 | 42 | 5 | 59 | 42 | 9 | 1996 | 47 | 21 | 0.0004 | 30 | 358 | 1.255319 | 21.04208 | Tensile | Tensile
3953 | 1606.215098 | 26.5 | 81.79 | 276.9 | 0.9945 | 58 | 5 | 61 | 111 | 48 | 3816 | 61 | 29 | 0.002 | 43 | 8380 | 1 | 29.08805 | Tensile | Tensile
3954 | 1606.429562 | 52.14 | 123.2 | 237.1 | 1 | 44 | 5 | 68 | 40 | 8 | 1459 | 48 | 27 | 0.002 | 43 | 369 | 1.416667 | 27.41604 | Tensile | Tensile
3955 | 1606.545532 | 24.54 | 80.92 | 339.2 | 0.8679 | 57 | 5 | 266 | 93 | 46 | 2871 | 59 | 32 | 0.002 | 43 | 8060 | 4.508475 | 32.39289 | Shear | Shear
3956 | 1606.84496 | 59.39 | 79.65 | 238.1 | 1 | 50 | 5 | 79 | 125 | 39 | 5173 | 56 | 24 | 0.0006 | 32 | 3410 | 1.410714 | 24.16393 | Tensile | Tensile
3957 | 1607.072302 | 18.63 | 144.8 | 120.9 | 1 | 46 | 5 | 306 | 73 | 16 | 1904 | 48 | 38 | 0.0004 | 29 | 961 | 6.375 | 38.34034 | Shear | Shear
3958 | 1607.45086 | 14.83 | 100.2 | 299.9 | 1 | 57 | 5 | 312 | 107 | 49 | 2865 | 60 | 37 | 0.0002 | 27 | 8540 | 5.2 | 37.34729 | Shear | Shear
3959 | 1607.464218 | 88.12 | 99.43 | 355.6 | 1 | 42 | 4 | 27 | 37 | 6 | 1025 | 49 | 36 | 0.0002 | 27 | 351 | 0.5510204 | 36.09756 | Tensile | Tensile
3960 | 1607.512444 | 85.66 | 128.7 | 291.5 | 0.9565 | 54 | 5 | 94 | 91 | 35 | 3272 | 58 | 28 | 0.0004 | 29 | 4430 | 1.62069 | 27.81174 | Tensile | Tensile
3961 | 1607.566058 | 64.63 | 57.84 | 236.1 | 1 | 48 | 5 | 322 | 62 | 11 | 1532 | 48 | 40 | 0.0004 | 30 | 662 | 6.708333 | 40.46997 | Shear | Shear
3963 | 1608.208537 | 41.98 | 152.2 | 317.2 | 1 | 49 | 5 | 115 | 67 | 16 | 1789 | 51 | 37 | 0.0006 | 34 | 1340 | 2.254902 | 37.45109 | Tensile | Tensile
3964 | 1608.252214 | 124 | 19.42 | 372.5 | 0.811 | 39 | 4 | 21 | 28 | 4 | 715 | 47 | 39 | 0.0002 | 28 | 178 | 0.4468085 | 39.16084 | Tensile | Tensile
3966 | 1608.948005 | 121.7 | 77.62 | 364.9 | 0 | 43 | 5 | 118 | 87 | 57 | 3747 | 58 | 23 | 0.0004 | 29 | 10400 | 2.034483 | 23.21857 | Tensile | Tensile
3968 | 1609.459588 | 57.03 | 101.3 | 348.3 | 1 | 43 | 5 | 283 | 29 | 6 | 1359 | 44 | 21 | 0.0004 | 29 | 259 | 6.431818 | 21.33922 | Shear | Shear
3969 | 1610.024925 | 45.17 | 63.72 | 322.1 | 1 | 72 | 5 | 89 | 160 | 224 | 3946 | 72 | 41 | 0.0004 | 30 | 192000 | 1.236111 | 40.54739 | Tensile | Tensile
3970 | 1610.507745 | 79.9 | 96.01 | 232.2 | 1 | 35 | 5 | 39 | 15 | 4 | 1003 | 43 | 15 | 0.0014 | 40 | 143 | 0.9069767 | 14.95513 | Tensile | Tensile
3971 | 1611.943232 | 13.8 | 186.5 | 413.9 | 1 | 69 | 4 | 380 | 207 | 99 | 4005 | 69 | 52 | 0.0006 | 35 | 49800 | 5.507246 | 51.68539 | Shear | Shear
3972 | 1613.152653 | 31.19 | 93.12 | 261.4 | 0.8907 |  | 5 | 111 | 159 | 84 | 3642 | 66 | 44 | 0.0004 | 29 | 26800 | 1.681818 | 43.65733 | Tensile | Tensile
3973 | 1613.229023 | 63.92 | 80.76 | 229 | 1 | 51 | 5 | 68 | 81 | 28 | 2720 | 55 | 30 | 0.0006 | 33 | 2920 | 1.236364 | 29.77941 | Tensile | Tensile
3974 | 1617.067773 | 70.89 | 71.99 | 173 | 1 | 45 | 5 | 1 | 39 | 5 | 1174 | 45 | 33 | 0.0004 | 31 | 190 | 0.02222222 | 33.21976 | Tensile | Tensile
3975 | 1617.353212 | 8.892 | 89.84 | 292.8 | 1 | 43 | 5 | 201 | 44 | 17 | 3090 | 48 | 14 | 0.0004 | 29 | 965 | 4.1875 | 14.23948 | Shear | Shear
3976 | 1617.371416 | 39.93 | 113.9 | 331 | 0.5012 | 56 | 5 | 133 | 108 | 40 | 2945 | 60 | 37 | 0.0004 | 29 | 5730 | 2.216667 | 36.67233 | Tensile | Tensile
3977 | 1618.461475 | 44.14 | 97.69 | 299.2 | 1 | 56 | 5 | 71 | 100 | 31 | 2709 | 58 | 37 | 0.0006 | 34 | 3140 | 1.224138 | 36.91399 | Tensile | Tensile
3978 | 1619.095921 | 39.13 | 99.21 | 286.9 | 1 | 53 | 5 | 72 | 72 | 27 | 3383 | 54 | 21 | 0.0004 | 30 | 2520 | 1.333333 | 21.28289 | Tensile | Tensile
3980 | 1620.251982 | 4.689 | 45.76 | 374 | 1 | 50 | 4 | 59 | 97 | 18 | 2660 | 50 | 36 | 0.0004 | 32 | 872 | 1.18 | 36.46617 | Tensile | Tensile
3981 | 1621.639211 | 48.56 | 103.3 | 288.2 | 1 | 58 | 1 | 46 | 80 | 19 | 1740 | 58 | 46 | 0.0006 | 33 | 2690 | 0.7931034 | 45.97701 | Tensile | Tensile
3982 | 1624.669063 | 79.01 | 76.97 | 372.8 | 0 | 41 | 5 | 275 | 139 | 47 | 9471 | 49 | 15 | 0.0008 | 36 | 2070 | 5.612245 | 14.67638 | Shear | Shear
3983 | 1626.446454 | 63.53 | 103.1 | 294.3 | 1 | 61 | 6 | 120 | 133 | 58 | 3989 | 61 | 33 | 0.0004 | 32 | 11500 | 1.967213 | 33.34169 | Tensile | Tensile
3984 | 1628.43915 | 25.23 | 83.79 | 348.6 | 0.388 | 67 | 4 | 50 | 161 | 86 | 2765 | 67 | 58 | 0.0006 | 33 | 35800 | 0.7462687 | 58.22785 | Tensile | Tensile
3985 | 1630.768776 | 62.4 | 77.01 | 284 | 0.5611 | 78 | 6 | 257 | 219 | 475 | 6392 | 78 | 34 | 0.002 | 43 | 645000 | 3.294872 | 34.26158 | Shear | Shear
3986 | 1630.958602 | 92.44 | 160.2 | 362 | 1 | 43 | 4 | 43 | 132 | 28 | 3466 | 55 | 38 | 0.0006 | 33 | 1800 | 0.7818182 | 38.08425 | Tensile | Tensile
3987 | 1633.178654 | 84.82 | 170.9 | 288.3 | 0.74 |  | 5 | 166 | 420 | 379 | 11859 | 71 | 35 | 0.0186 | 62 | 217000 | 2.338028 | 35.41614 | Shear | Shear
3988 | 1633.26539 | 44.56 | 79.54 | 288.6 | 1 | 51 | 5 | 258 | 146 | 39 | 3089 | 54 | 47 | 0.0176 | 61 | 4280 | 4.777778 | 47.26449 | Shear | Shear
3989 | 1633.310852 | 61.12 | 77.92 | 240.4 | 0.3407 | 66 | 6 | 451 | 140 | 218 | 4789 | 70 | 29 | 0.0082 | 55 | 129000 | 6.442857 | 29.23366 | Shear | Shear
3990 | 1633.419874 | 178.1 | 3.263 | 9.534 | 1 | 38 | 5 | 90 | 42 | 9 | 1727 | 43 | 24 | 0.0102 | 57 | 323 | 2.093023 | 24.31963 | Tensile | Tensile
3991 | 1633.464417 | 28.19 | 65.18 | 340.2 | 0.9713 | 45 | 5 | 39 | 66 | 12 | 2171 | 45 | 30 | 0.007 | 53 | 475 | 0.8666667 | 30.40074 | Tensile | Tensile
3992 | 1633.501327 | 55.7 | 29.97 | 299.2 | 1 | 57 | 5 | 103 | 96 | 20 | 1748 | 57 | 55 | 0.0064 | 53 | 2510 | 1.807018 | 54.91991 | Tensile | Tensile
3993 | 1633.525595 | 78.96 | 77.95 | 256.5 | 1 | 45 | 5 | 47 | 33 | 7 | 1215 | 47 | 27 | 0.004 | 49 | 329 | 1 | 27.16049 | Tensile | Tensile
3994 | 1633.624406 | 59.13 | 108.7 | 299.7 | 0.6661 | 55 | 6 | 76 | 98 | 29 | 2718 | 55 | 36 | 0.0016 | 41 | 3290 | 1.381818 | 36.05592 | Tensile | Tensile
3995 | 1633.633853 | 11.09 | 11.63 | 303.4 | 1 | 49 | 5 | 102 | 59 | 13 | 1627 | 49 | 36 | 0.0022 | 44 | 741 | 2.081633 | 36.26306 | Tensile | Tensile
3996 | 1633.654703 | 73.78 | 64.54 | 439.4 | 1 | 52 | 4 | 306 | 77 | 18 | 1616 | 52 | 48 | 0.001 | 37 | 1680 | 5.884615 | 47.64851 | Shear | Shear
3999 | 1633.807141 | 80.61 | 138.9 | 375.7 | 1 | 74 | 4 | 86 | 330 | 664 | 8554 | 87 | 39 | 0.0044 | 49 | 2250000 | 0.9885057 | 38.57844 | Tensile | Tensile
4000 | 1633.90133 | 57.37 | 123.2 | 336 | 0.5963 |  | 5 | 502 | 142 | 81 | 3385 | 63 | 42 | 0.0036 | 48 | 25100 | 7.968254 | 41.94978 | Shear | Shear
4001 | 1633.909704 | 80.92 | 54.25 | 266.2 | 1 | 47 | 5 | 70 | 57 | 14 | 2450 | 47 | 23 | 0.0036 | 48 | 646 | 1.489362 | 23.26531 | Tensile | Tensile
4002 | 1633.921535 | 89.37 | 82.17 | 340.7 | 0 | 47 | 4 | 306 | 90 | 16 | 1606 | 52 | 56 | 0.0044 | 49 | 1420 | 5.884615 | 56.03985 | Shear | Shear
4003 | 1633.943737 | 93.96 | 149 | 290.2 | 1 | 42 | 5 | 97 | 68 | 11 | 2302 | 45 | 30 | 0.0036 | 48 | 455 | 2.155556 | 29.53953 | Tensile | Tensile
4004 | 1634.012241 | 84.81 | 80.36 | 285.5 | 1 | 49 | 5 | 312 | 101 | 18 | 2733 | 49 | 37 | 0.0036 | 48 | 1110 | 6.367347 | 36.95573 | Shear | Shear
4005 | 1634.058284 | 1.844 | 141 | 353.2 | 1 | 46 | 5 | 49 | 18 | 4 | 717 | 47 | 25 | 0.0036 | 48 | 187 | 1.042553 | 25.1046 | Tensile | Tensile
4006 | 1634.14331 | 43.73 | 83.31 | 410.8 | 0.7041 |  | 4 | 46 | 80 | 21 | 1727 | 57 | 46 | 0.0044 | 49 | 2390 | 0.8070175 | 46.3231 | Tensile | Tensile
4008 | 1634.164221 | 69.89 | 111.8 | 254.8 | 1 | 43 | 5 | 287 | 41 | 9 | 1084 | 47 | 38 | 0.0036 | 48 | 587 | 6.106383 | 37.82288 | Shear | Shear
4009 | 1634.452434 | 10.62 | 37.08 | 259.9 | 1 | 50 | 5 | 89 | 55 | 18 | 2159 | 50 | 25 | 0.0012 | 39 | 1180 | 1.78 | 25.47476 | Tensile | Tensile
4010 | 1634.721724 | 69.1 | 142.1 | 320 | 1 | 48 | 5 | 53 | 66 | 12 | 1580 | 49 | 42 | 0.0008 | 36 | 791 | 1.081633 | 41.77215 | Tensile | Tensile
4011 | 1635.498448 | 31.52 | 106.6 | 292.9 | 1 | 50 | 5 | 85 | 59 | 10 | 1423 | 51 | 41 | 0.0004 | 30 | 724 | 1.666667 | 41.4617 | Tensile | Tensile
4012 | 1635.650784 | 31.02 | 55.49 | 273 | 1 | 67 | 5 | 73 | 158 | 86 | 4637 | 67 | 34 | 0.0004 | 32 | 26000 | 1.089552 | 34.07375 | Tensile | Tensile
4013 | 1636.119848 | 23.66 | 121.9 | 382.1 | 1 | 52 | 5 | 74 | 64 | 16 | 1769 | 55 | 36 | 0.0008 | 36 | 1470 | 1.345455 | 36.17863 | Tensile | Tensile
4014 | 1636.156802 | 26.36 | 31.61 | 197.2 | 1 | 44 | 5 | 1 | 17 | 2 | 522 | 44 | 33 | 0.001 | 37 | 92.3 | 0.02272727 | 32.56705 | Tensile | Tensile
4015 | 1636.241924 | 147.6 | 170.6 | 352.8 | 1 | 38 | 5 | 40 | 74 | 19 | 2086 | 50 | 35 | 0.0004 | 31 | 1380 | 0.8 | 35.47459 | Tensile | Tensile
4016 | 1636.27416 | 15.59 | 172.5 | 332.5 | 1 | 46 | 5 | 101 | 47 | 15 | 2951 | 50 | 16 | 0.0004 | 31 | 720 | 2.02 | 15.9268 | Tensile | Tensile
4017 | 1636.674638 | 84.19 | 102.8 | 352.3 | 0 |  | 5 | 107 | 230 | 500 | 5495 | 80 | 42 | 0.0026 | 45 | 817000 | 1.3375 | 41.85623 | Tensile | Tensile
4019 | 1636.906441 | 3.738 | 94.59 | 333.3 | 1 | 52 | 5 | 11 | 76 | 25 | 2078 | 55 | 37 | 0.0026 | 45 | 2800 | 0.2 | 36.57363 | Tensile | Tensile
4020 | 1636.92623 | 39.67 | 101 | 303.5 | 1 | 55 | 5 | 85 | 97 | 40 | 2377 | 59 | 41 | 0.0026 | 45 | 6030 | 1.440678 | 40.80774 | Tensile | Tensile
4021 | 1637.264968 | 45.49 | 122.6 | 290.5 | 0.8056 | 50 | 5 | 78 | 112 | 29 | 3134 | 56 | 36 | 0.0026 | 45 | 2480 | 1.392857 | 35.73708 | Tensile | Tensile
4022 | 1637.519418 | 19.36 | 66.12 | 308 | 1 | 49 | 5 | 41 | 55 | 6 | 927 | 49 | 59 | 0.003 | 46 | 382 | 0.8367347 | 59.33118 | Tensile | Tensile
4023 | 1637.558692 | 24.42 | 68.56 | 348.9 | 1 | 41 | 5 | 390 | 40 | 12 | 2162 | 46 | 19 | 0.003 | 46 | 619 | 8.478261 | 18.50139 | Shear | Shear
4024 | 1637.837415 | 11.26 | 51.63 | 283.6 | 1 | 49 | 5 | 79 | 66 | 18 | 2524 | 49 | 26 | 0.0026 | 45 | 1070 | 1.612245 | 26.14897 | Tensile | Tensile
4025 | 1637.926352 | 6.852 | 100.3 | 324.7 | 0.3806 | 62 | 6 | 86 | 119 | 34 | 2568 | 62 | 46 | 0.0018 | 42 | 6490 | 1.387097 | 46.33956 | Tensile | Tensile
4026 | 1638.099634 | 36.7 | 123.3 | 327.6 | 1 | 43 | 5 | 26 | 45 | 10 | 1533 | 49 | 29 | 0.0018 | 42 | 509 | 0.5306122 | 29.35421 | Tensile | Tensile
4027 | 1638.313502 | 63.99 | 130.9 | 343.4 | 1 | 35 | 5 | 34 | 8 | 0 | 189 | 39 | 42 | 0.001 | 37 | 28.3 | 0.8717949 | 42.32804 | Tensile | Tensile
4028 | 1638.40607 | 30.24 | 91.41 | 365.3 | 0 |  | 4 | 406 | 195 | 647 | 6465 | 79 | 30 | 0.003 | 47 | 1140000 | 5.139241 | 30.16241 | Shear | Shear
4029 | 1638.740973 | 32.37 | 90.39 | 347.2 | 1 | 44 | 5 | 335 | 44 | 10 | 1084 | 47 | 41 | 0.0026 | 45 | 614 | 7.12766 | 40.59041 | Shear | Shear
4031 | 1638.86735 | 56.21 | 118.6 | 278.7 | 0.984 | 54 | 5 | 171 | 100 | 32 | 2176 | 57 | 46 | 0.0024 | 45 | 4170 | 3 | 45.95588 | Shear | Shear
4032 | 1638.982944 | 44.93 | 23.87 | 183 | 1 | 46 | 5 | 28 | 36 | 3 | 616 | 46 | 58 | 0.0008 | 35 | 171 | 0.6086957 | 58.44156 | Tensile | Tensile
4034 | 1639.270598 | 29.69 | 105.4 | 378.2 | 0.1982 |  | 4 | 57 | 94 | 27 | 2027 | 57 | 46 | 0.0004 | 29 | 3460 | 1 | 46.37395 | Tensile | Tensile
4035 | 1639.28915 | 96.16 | 92.11 | 279.1 | 1 | 49 | 5 | 28 | 76 | 14 | 1426 | 54 | 53 | 0.0008 | 35 | 1220 | 0.5185185 | 53.29593 | Tensile | Tensile
4036 | 1640.299422 | 68.24 | 83.02 | 478 | 0.9964 |  | 4 | 186 | 207 | 126 | 5100 | 70 | 41 | 0.0006 | 32 | 59600 | 2.657143 | 40.58824 | Shear | Shear
4038 | 1640.603057 | 41.26 | 76.72 | 395.7 | 0 | 53 | 4 | 64 | 78 | 14 | 1288 | 53 | 61 | 0.0006 | 33 | 1440 | 1.207547 | 60.55901 | Tensile | Tensile
4039 | 1640.726732 | 1.616 | 58.42 | 254.2 | 1 | 50 | 5 | 127 | 59 | 8 | 1083 | 50 | 54 | 0.0004 | 29 | 510 | 2.54 | 54.4783 | Tensile | Tensile
4040 | 1640.756729 | 20.7 | 86.64 | 290.3 | 1 | 53 | 5 | 110 | 87 | 33 | 2583 | 58 | 34 | 0.0004 | 30 | 4470 | 1.896552 | 33.68177 | Tensile | Tensile
4041 | 1640.869946 | 41.87 | 72.47 | 293 | 1 | 47 | 5 | 155 | 41 | 11 | 1734 | 47 | 24 | 0.0002 | 28 | 622 | 3.297872 | 23.64475 | Shear | Shear
4042 | 1641.609317 | 90.13 | 69.8 | 301.4 | 1 | 54 | 5 | 129 | 102 | 50 | 2565 | 60 | 40 | 0.0004 | 29 | 9680 | 2.15 | 39.76608 | Tensile | Tensile
4044 | 1641.792113 | 101.1 | 187.4 | 320.9 | 1 | 44 | 5 | 12 | 59 | 12 | 1490 | 51 | 40 | 0.0002 | 28 | 837 | 0.2352941 | 39.59732 | Tensile | Tensile
4045 | 1641.917674 | 91.14 | 75.78 | 323.6 | 0.8178 | 48 | 5 | 79 | 42 | 9 | 1346 | 48 | 31 | 0.0002 | 28 | 463 | 1.645833 | 31.20357 | Tensile | Tensile
4046 | 1642.076095 | 72.2 | 10.12 | 310.6 | 1 | 47 | 5 | 382 | 55 | 12 | 2046 | 47 | 27 | 0.0006 | 34 | 518 | 8.12766 | 26.88172 | Shear | Shear
4047 | 1642.702286 | 100.5 | 25.03 | 243.2 | 0.9247 | 54 | 5 | 201 | 111 | 47 | 2632 | 61 | 42 | 0 | 21 | 8330 | 3.295082 | 42.17325 | Shear | Shear
4048 | 1642.991791 | 48.75 | 146.2 | 361.4 | 1 | 45 | 5 | 21 | 38 | 7 | 1411 | 48 | 27 | 0.0002 | 26 | 330 | 0.4375 | 26.93125 | Tensile | Tensile
4049 | 1643.571863 | 67.46 | 125.2 | 362.3 | 0.8453 |  | 5 | 385 | 195 | 340 | 5435 | 73 | 36 | 0.0002 | 23 | 295000 | 5.273973 | 35.87856 | Shear | Shear
4050 | 1643.632432 | 70.99 | 109.6 | 291 | 0.9956 | 54 | 5 | 170 | 102 | 32 | 2127 | 57 | 48 | 0.0014 | 40 | 4380 | 2.982456 | 47.95487 | Shear | Shear
4051 | 1644.220962 | 55.5 | 41.68 | 216.1 | 1 | 48 | 5 | 90 | 39 | 7 | 1213 | 48 | 32 | 0 | 22 | 397 | 1.875 | 32.15169 | Tensile | Tensile
4052 | 1644.646152 | 105.6 | 78.08 | 276 | 1 | 48 | 6 | 38 | 57 | 16 | 1536 | 54 | 37 | 0.0002 | 28 | 1590 | 0.7037037 | 37.109375 | Tensile | Tensile
4053 | 1644.823571 | 83.12 | 106.6 | 310.7 | 1 | 49 | 5 | 77 | 67 | 20 | 1690 | 53 | 40 | 0.0002 | 27 | 2050 | 1.45283 | 39.64497 | Tensile | Tensile
4054 | 1645.31412 | 66.98 | 147.3 | 311.6 | 1 | 45 | 5 | 123 | 49 | 7 | 1088 | 48 | 45 | 0.0002 | 26 | 419 | 2.5625 | 45.03676 | Shear | Shear
4055 | 1645.366999 | 86.46 | 104.5 | 354.5 | 1 | 41 | 4 | 246 | 74 | 14 | 1271 | 53 | 58 | 0 | 21 | 1420 | 4.641509 | 58.22187 | Shear | Shear
4056 | 1645.818198 | 53.52 | 77.18 | 247.1 | 1 | 56 | 5 | 135 | 112 | 37 | 2152 | 62 | 52 | 0.0002 | 28 | 7040 | 2.177419 | 52.04461 | Tensile | Tensile
4057 | 1646.02111 | 49.65 | 96.4 | 252.4 | 0.7816 |  | 5 | 113 | 129 | 87 | 3347 | 65 | 39 | 0.0002 | 28 | 25200 | 1.738462 | 38.54198 | Tensile | Tensile
4058 | 1646.43432 | 47.91 | 81.41 | 366.1 | 0 | 52 | 4 | 248 | 75 | 16 | 1485 | 52 | 51 | 0.0002 | 25 | 1640 | 4.769231 | 50.50505 | Shear | Shear
4059 | 1646.671644 | 16.2 | 133.1 | 356.7 | 1 | 39 | 5 | 45 | 13 | 3 | 890 | 41 | 15 | 0.0002 | 25 | 105 | 1.097561 | 14.60674 | Tensile | Tensile
4060 | 1646.994668 | 63.31 | 129 | 270.6 | 0.7349 |  | 5 | 71 | 130 | 58 | 3188 | 62 | 41 | 0 | 22 | 12500 | 1.145161 | 40.77792 | Tensile | Tensile
4061 | 1647.49296 | 17.23 | 186.4 | 339.3 | 0.6584 | 44 | 5 | 32 | 32 | 5 | 869 | 45 | 37 | 0.0002 | 27 | 216 | 0.7111111 | 36.82394 | Tensile | Tensile
4062 | 1648.762417 | 53.47 | 127.8 | 220 | 1 | 36 | 5 | 1 | 4 | 1 | 495 | 37 | 8 | 0 | 20 | 33 | 0.02702703 | 8.080808 | Tensile | Tensile
4064 | 1649.727388 | 86.94 | 81.62 | 333.4 | 0 | 46 | 5 | 29 | 47 | 12 | 1431 | 51 | 33 | 0.0002 | 28 | 962 | 0.5686275 | 32.84416 | Tensile | Tensile
4065 | 1652.157616 | 17.69 | 76.55 | 262.9 | 0.9223 | 66 | 5 | 128 | 152 | 152 | 4607 | 69 | 33 | 0.0006 | 34 | 71700 | 1.855072 | 32.99327 | Tensile | Tensile
4066 | 1652.696689 | 35.98 | 67.1 | 144.9 | 1 | 60 | 5 | 47 | 107 | 40 | 2216 | 60 | 48 | 0.0002 | 23 | 7990 | 0.7833333 | 48.2852 | Tensile | Tensile
4067 | 1653.586319 | 40.78 | 86.62 | 292.1 | 1 | 48 | 5 | 11 | 57 | 7 | 1161 | 48 | 49 | 0.0004 | 31 | 370 | 0.2291667 | 49.09561 | Tensile | Tensile
4068 | 1653.689108 | 10.48 | 135.1 | 344.4 | 1 | 48 | 5 | 156 | 37 | 7 | 1165 | 47 | 32 | 0.0004 | 31 | 305 | 3.319149 | 31.75966 | Shear | Shear